## Sheet1
Unnamed: 0 | STT | L3 Piece ID | Unnamed: 3 | Slab ID | Steel Grade | EntryThk (mm) | Slab Length | Entry Width (mm) | Targ Thk (mm) | Targ Width (mm) | Thk Max (mm) | MeasThk (mm) | Min.Thk (mm) | Max width (mm) | Meas Width (mm) | Min. Width (mm) | Crown | Unnamed: 18 | Wedge | Flatness | ASym Head | ASym Body | ASym Tail | Sym Head | Sym Body | Sym Tail | Unnamed: 27 | DSC1 (bar) | DSC2 (bar) | Status | DWC | Rolling Stop | Temp DWC | Temp Actual EOR | Target EOR Temp | Target ROT Temp | Coil Weight PDI | Coil Weiht MEAS | Coil Diameter | Unnamed: 40 | Coil Length | Weight WR TOP F5
| 181 | 72251000181 | hs | 225C0062801 | SAE1006 | 65 | 34965 | 1215.98 | 2.5 | 1212 | 2.54 | 2.5 | 2.49 | 1227.05 | 1225.81 | 1224.18 | 55.26 |  | 0.58 | 2.76 | 3.12 | 1.57 | 1.68 | 8.64 | 2.28 | 3.06 |  | 355.12 | 323.77 | PRODUCED | 1 | 01/10/2025 13:03:37 | 664.45 |  | 860 | 680 | 20,741 | 20,600 | 1819.82 |  | 857.56 | 684
| 3162 | 71251003162 | hs | 125E0059135 | SAE1006 | 65.01 | 34462 | 1243.98 | 2.5 | 1232 | 2.56 | 2.5 | 2.49 | 1245.84 | 1244.59 | 1243.16 | 63.82 |  | -1.82 | -0.17 | -80.8 | 3.07 | 4.64 | -34.5 | 2.53 | 0.04 |  | 354 | 324.31 | PRODUCED | 2 | 10/10/2025 17:36:12 | 678.76 |  | 860 | 680 | 20,992 | 20,730 | 1811.21 |  | 853.78 | 921
| 3217 | 71251003217 | hs | 125C0064574 | SAE1006 | 65.03 | 34462 | 1243.98 | 2.5 | 1232 | 2.53 | 2.5 | 2.47 | 1245.2 | 1244 | 1241.1 | 65.84 |  | -21.03 | -1.84 | -88.94 | 5.2 | 8.9 | -29.37 | -0.4 | 8.02 |  | 353.28 | 323.74 | PRODUCED | 2 | 10/10/2025 21:11:43 | 685.82 |  | 860 | 680 | 20,997 | 20,740 | 1815 |  | 856.01 | 712
| 3267 | 72251003267 | hs | 225E0059194 | SAE1006 | 65.02 | 34460 | 1240.98 | 2.5 | 1232 | 2.55 | 2.5 | 2.48 | 1244.6 | 1242.03 | 1240.95 | 39.45 |  | -13.51 | 0.94 | -136.05 | 1.3 | 11.41 | -9.88 | 1.97 | -1.82 |  | 354.05 | 324.13 | PRODUCED | 1 | 11/10/2025 00:17:12 | 686.02 |  | 860 | 680 | 20,857 | 20,670 | 1814.34 |  | 853.45 | 460
| 3889 | 71251003889 | hs | 125C0064953 | SAE1006 | 65.03 | 34463 | 1237.98 | 2.5 | 1232 | 2.53 | 2.5 | 2.47 | 1247.83 | 1246.49 | 1243.61 | 63.6 |  | -34.66 | 6.14 | 12.99 | 0.33 | 1.37 | 27.62 | 2.91 | 27.03 |  | 353.57 | 320.78 | PRODUCED | 1 | 12/10/2025 17:52:15 | 655.08 |  | 860 | 680 | 20,894 | 20,770 | 1812.6 |  | 853.31 | 981
| 3893 | 71251003893 | hs | 125C0064955 | SAE1006 | 65.02 | 34462 | 1237.98 | 2.5 | 1232 | 2.55 | 2.5 | 2.48 | 1247.66 | 1246.26 | 1244.2 | 63.34 |  | -32.79 | 2.08 | 1.05 | 0.91 | 6.56 | 7.98 | 1.83 | -1.08 |  | 353.91 | 323.65 | PRODUCED | 1 | 12/10/2025 18:05:58 | 652.1 |  | 860 | 680 | 20,893 | 20,770 | 1812.53 |  | 853.48 | 1064
| 8857 | 72251008857 | hs | 225C0067684 | SAE1006 | 65.04 | 34461 | 1221.98 | 2.3 | 1212 | 2.34 | 2.3 | 2.27 | 1224.77 | 1223.13 | 1220.74 | 56.21 |  | -14.91 | -4.76 | -166.78 | -6.81 | 2.88 | -20.96 | -3.9 | 0.01 |  | 354 | 324.2 | PRODUCED | 3 | 28/10/2025 22:17:19 | 684.99 |  | 860 | 680 | 20,557 | 20,330 | 1810.24 |  | 925.35 | 540
| 8858 | 71251008858 | hs | 125B0066061 | SAE1006 | 65 | 34461 | 1219.98 | 2.3 | 1212 | 2.33 | 2.3 | 2.27 | 1226.3 | 1224.73 | 1223.58 | 54.36 |  | -27.62 | 2.52 | -70.31 | 4.79 | -2.32 | -24.51 | 4.07 | 9.27 |  | 354.45 | 324.21 | PRODUCED | 2 | 28/10/2025 22:21:16 | 686.15 |  | 860 | 680 | 20,580 | 20,420 | 1812.68 |  | 926.75 | 561
| 8905 | 71251008905 | hs | 125B0066086 | SAE1006 | 65.02 | 34461 | 1219.98 | 2.3 | 1212 | 2.34 | 2.3 | 2.28 | 1225.61 | 1222.94 | 1221.29 | 50.9 |  | -43.16 | -3.01 | -115.55 | -1.55 | 1.01 | -31.81 | -1.11 | 1.49 |  | 354.93 | 325.29 | PRODUCED | 2 | 29/10/2025 01:07:23 | 685.45 |  | 860 | 680 | 20,585 | 20,420 | 1815.09 |  | 925.31 | 226
| 8907 | 71251008907 | hs | 125C0067711 | SAE1006 | 65.02 | 34460 | 1219.98 | 2.3 | 1212 | 2.34 | 2.3 | 2.27 | 1225.14 | 1223.22 | 1221.24 | 51.4 |  | -42.02 | 0.08 | -55.58 | 6.34 | 0.03 | 8.47 | -0.74 | 3 |  | 353.85 | 323.27 | PRODUCED | 2 | 29/10/2025 01:14:19 | 681 |  | 860 | 680 | 20,585 | 20,420 | 1813.88 |  | 925.98 | 267
| 8985 | 71251008985 | hs | 125C0067764 | SAE1006 | 65.04 | 34460 | 1219.98 | 2.3 | 1212 | 2.32 | 2.3 | 2.29 | 1225.38 | 1223.7 | 1222.38 | 48.98 |  | -41.65 | 0.02 | 2.06 | 6.24 | 11.6 | 15.84 | -0.73 | -6.23 |  | 353.78 | 325.24 | PRODUCED | 3 | 29/10/2025 05:42:56 | 685.61 |  | 860 | 680 | 20,589 | 20,400 | 1812.32 |  | 927.21 | 576
| 8997 | 72251008997 | hs | 225B0066137 | SAE1006 | 65.02 | 34460 | 1221.98 | 2.3 | 1212 | 2.34 | 2.3 | 2.26 | 1225.78 | 1224.26 | 1221.92 | 52.81 |  | -30.66 | 0.2 | 8.44 | 11.22 | 14.52 | 20.48 | -1 | -3.21 |  | 353.3 | 324.06 | PRODUCED | 3 | 29/10/2025 06:26:08 | 681.26 |  | 860 | 680 | 20,550 | 20,390 | 1812.87 |  | 927.24 | 823
| 9021 | 72251009021 | hs | 225B0066155 | SAE1006 | 65.07 | 34460 | 1221.98 | 2.5 | 1212 | 2.56 | 2.5 | 2.48 | 1224.31 | 1222.57 | 1221.08 | 54.49 |  | -31.79 | 1.32 | -38.91 | 3.1 | 1.48 | 10.12 | 0.61 | 1.69 |  | 353.19 | 323.98 | PRODUCED | 2 | 29/10/2025 07:53:58 | 681.09 |  | 860 | 680 | 20,566 | 20,380 | 1814.16 |  | 854.73 | 165
| 9203 | 71251009203 | hs | 125B0066252 | SAE1006 | 65.03 | 34460 | 1221.98 | 2.3 | 1212 | 2.35 | 2.3 | 2.29 | 1225.61 | 1224.31 | 1222.63 | 53.17 |  | -33.69 | 0.6 | 89.69 | 1.35 | 9.07 | -16.71 | 2.09 | -2.29 |  | 353.41 | 324.47 | PRODUCED | 2 | 29/10/2025 20:42:21 | 684.02 |  | 860 | 680 | 20,620 | 20,400 | 1810.91 |  | 926.95 | 865
| 9208 | 72251009208 | hs | 225A0064346 | SAE1006 | 64.99 | 34460 | 1221.98 | 2.3 | 1212 | 2.34 | 2.3 | 2.29 | 1227.59 | 1225.91 | 1224.77 | 48.63 |  | -27.52 | 3.39 | 15.46 | 3.35 | -0.52 | 35.89 | 1.04 | 5.14 |  | 353.68 | 324.2 | PRODUCED | 3 | 29/10/2025 20:59:29 | 676.66 |  | 860 | 680 | 20,541 | 20,350 | 1810.53 |  | 924.47 | 968
| 9444 | 71251009444 | hs | 125E0062213 | SAE1006 | 65.02 | 34460 | 1219.98 | 2.3 | 1212 | 2.34 | 2.3 | 2.28 | 1227.04 | 1224.52 | 1222.48 | 56.09 |  | -27.94 | -2.65 | -55.63 | 8.33 | 9.43 | 7.93 | -3.33 | -4.92 |  | 354.11 | 324.18 | PRODUCED | 1 | 30/10/2025 12:35:12 | 688.06 |  | 860 | 680 | 20,586 | 20,450 | 1814.26 |  | 927.71 | 473
| 12879 | 72251103122 | hs | 225A0067054 | SAE1006 | 76.07 | 32431 | 1219.98 | 2.5 | 1212 | 2.54 | 2.5 | 2.49 | 1223.72 | 1222.51 | 1220.6 | 56.11 |  | 1.07 | 1.81 | -7.61 | 0.46 | 2.34 | 1.81 | 1.81 | 1.73 |  | 355.08 | 323.35 | PRODUCED | 3 | 14/11/2025 20:01:21 | 660.24 |  | 860 | 680 | 22,590 | 22,320 | 1884.31 |  | 936.38 | 362
| 13331 | 71251103574 | hs | 125A0067376 | SAE1006 | 72.12 | 33446 | 1217.98 | 2.5 | 1212 | 2.55 | 2.5 | 2.47 | 1225.45 | 1224.02 | 1222.33 | 46.55 |  | -21.48 | 4.72 | -47.73 | 0.11 | 0.52 | 22.05 | 3.56 | 3.94 |  | 353.13 | 323.68 | PRODUCED | 1 | 15/11/2025 23:37:19 | 698.77 |  | 860 | 680 | 22,125 | 21,790 | 1866.94 |  | 914.89 | 199
| 13333 | 71251103576 | hs | 125C0070821 | SAE1006 | 72.14 | 33446 | 1217.98 | 2.5 | 1212 | 2.54 | 2.5 | 2.48 | 1224.68 | 1223.15 | 1219.49 | 42.49 |  | -28.36 | 2.34 | -62.04 | -3.17 | 0.33 | -1.49 | 2.45 | 4.58 |  | 353.93 | 324.2 | PRODUCED | 1 | 15/11/2025 23:42:19 | 699.88 |  | 860 | 680 | 22,129 | 21,800 | 1868.27 |  | 916.59 | 243
| 13553 | 71251103796 | hs | 125C0070982 | SAE1006 | 72.07 | 31421 | 1265.98 | 2.3 | 1260 | 2.37 | 2.3 | 2.29 | 1275.37 | 1273.86 | 1272.25 | 73.1 |  | -4.64 | -2.97 | 42.32 | 7.33 | -17.26 | -42.64 | 0.17 | -6.86 |  | 352.67 | 322.82 | PRODUCED | 2 | 16/11/2025 14:14:35 | 688.68 |  | 840 | 680 | 21,594 | 21,240 | 1813.36 |  | 931.21 | 1121
| 17313 | 72251107556 | hs | 225B0072244 | SAE1006 | 72.07 | 31418 | 1271.96 | 2.5 | 1260 | 2.59 | 2.5 | 2.49 | 1275.67 | 1274.68 | 1273.81 | 65.59 |  | 5.26 | 0.78 | -85.48 | 0.43 | 2.06 | -10.56 | 1.65 | 0.47 |  | 354.19 | 322.2 | PRODUCED | 1 | 27/11/2025 11:44:10 | 689.03 |  | 860 | 680 | 21,611 | 21,430 | 1822.93 |  | 861.35 | 820
| 17320 | 71251107563 | hs | 125C0074024 | SAE1006 | 72.1 | 31420 | 1271.98 | 2.5 | 1260 | 2.6 | 2.5 | 2.49 | 1277.77 | 1276.26 | 1274.26 | 71.46 |  | 8.9 | 2.92 | -13.59 | 0.05 | 1.07 | 19.97 | 1.61 | 1.86 |  | 353.81 | 322.2 | PRODUCED | 3 | 27/11/2025 12:09:22 | 676.12 |  | 860 | 680 | 21,707 | 21,500 | 1823.02 |  | 864.46 | 972
| 17353 | 71251107596 | hs | 125C0074045 | SAE1006 | 72.12 | 34461 | 1219.98 | 2.5 | 1212 | 2.57 | 2.5 | 2.48 | 1226.15 | 1225.1 | 1223.35 | 69.72 |  | -4.63 | 0.06 | 51.82 | 0.34 | 4.98 | -5.32 | 0.52 | -1.16 |  | 354.72 | 322.69 | PRODUCED | 3 | 27/11/2025 14:17:01 | 687.08 |  | 860 | 680 | 22,833 | 22,600 | 1892.85 |  | 946.39 | 347
| 17354 | 72251107597 | hs | 225C0074052 | SAE1006 | 72.07 | 34461 | 1219.98 | 2.5 | 1212 | 2.56 | 2.5 | 2.48 | 1224.23 | 1222.78 | 1220.96 | 70.42 |  | -0.41 | -0.19 | -41.29 | 2.66 | 5.97 | 1.94 | -0.21 | -1.85 |  | 354.12 | 322.31 | PRODUCED | 1 | 27/11/2025 14:20:34 | 668.83 |  | 860 | 680 | 22,741 | 22,560 | 1894.45 |  | 944.35 | 370
| 17355 | 71251107598 | hs | 125C0074046 | SAE1006 | 72.12 | 34462 | 1219.98 | 2.5 | 1212 | 2.56 | 2.5 | 2.49 | 1227.25 | 1225.75 | 1223.15 | 69.27 |  | 0.94 | 0.61 | -22.16 | 0.66 | 0.27 | 0.77 | 0.56 | 1.02 |  | 354.57 | 322.49 | PRODUCED | 3 | 27/11/2025 14:24:30 | 688.79 |  | 860 | 680 | 22,833 | 22,630 | 1892.56 |  | 946.5 | 393
| 17356 | 72251107599 | hs | 225C0074053 | SAE1006 | 72.07 | 34460 | 1219.98 | 2.3 | 1212 | 2.39 | 2.3 | 2.28 | 1225.49 | 1223.7 | 1220.89 | 68.97 |  | 0.91 | -0.48 | -171.28 | 1.01 | 2.64 | -10.54 | 0.17 | -0.07 |  | 354.25 | 322.24 | PRODUCED | 1 | 27/11/2025 14:28:33 | 685.68 |  | 860 | 680 | 22,739 | 22,560 | 1892.17 |  | 1025.91 | 416
| 17357 | 71251107600 | hs | 125B0072291 | SAE1006 | 72.08 | 34461 | 1219.98 | 2.3 | 1212 | 2.38 | 2.3 | 2.29 | 1228.38 | 1226.4 | 1222.57 | 67.76 |  | 3.11 | 0.3 | -30.75 | 1.3 | 1.02 | -2.18 | 0.26 | 3.27 |  | 354.15 | 322.21 | PRODUCED | 3 | 27/11/2025 14:33:02 | 681.07 |  | 860 | 680 | 22,821 | 22,620 | 1893.03 |  | 1026.21 | 439
| 17358 | 72251107601 | hs | 225C0074054 | SAE1006 | 72.07 | 34458 | 1219.98 | 2.3 | 1212 | 2.38 | 2.3 | 2.27 | 1224.57 | 1222.79 | 1219.4 | 63.17 |  | 10.23 | 0.26 | -44.52 | -0.14 | 0.49 | -9.27 | 0.79 | 1.66 |  | 354.55 | 322.52 | PRODUCED | 1 | 27/11/2025 14:36:38 | 673.99 |  | 860 | 680 | 22,738 | 22,550 | 1893.39 |  | 1026.27 | 461
| 17379 | 72251107622 | hs | 225C0074073 | SAE1006 | 72.06 | 34460 | 1217.98 | 2.3 | 1212 | 2.31 | 2.3 | 2.28 | 1225.56 | 1223.7 | 1222.35 | 68.04 |  | 2.01 | 0.87 | -13.19 | -0.03 | -0.07 | -4.09 | 1.16 | 1.08 |  | 354.58 | 322.47 | PRODUCED | 3 | 27/11/2025 15:59:11 | 677.15 |  | 850 | 680 | 22,700 | 22,520 | 1891.19 |  | 1025.81 | 939
| 17380 | 71251107623 | hs | 125B0072312 | SAE1006 | 72.12 | 34461 | 1217.98 | 2.3 | 1212 | 2.34 | 2.3 | 2.29 | 1228.93 | 1227.03 | 1224.64 | 70.78 |  | 3.25 | -0.12 | 11.3 | 3.31 | 5.6 | -3.37 | 0.26 | -2.35 |  | 354.5 | 322.56 | PRODUCED | 1 | 27/11/2025 16:02:50 | 676.76 |  | 850 | 680 | 22,795 | 22,590 | 1889.53 |  | 1023.35 | 962
| 17381 | 72251107624 | hs | 225C0074074 | SAE1006 | 72.06 | 34459 | 1217.98 | 2.3 | 1212 | 2.33 | 2.3 | 2.28 | 1226.15 | 1223.44 | 1221.78 | 68.75 |  | 3.4 | 0.64 | 23.08 | 0.31 | 0.27 | -7.45 | 1.09 | 1.22 |  | 354.34 | 322.28 | PRODUCED | 3 | 27/11/2025 16:05:46 | 677.9 |  | 850 | 680 | 22,700 | 22,510 | 1890.22 |  | 1025.59 | 985
| 17382 | 71251107625 | hs | 125B0072313 | SAE1006 | 72.12 | 34461 | 1217.98 | 2.3 | 1212 | 2.33 | 2.3 | 2.29 | 1229.65 | 1227.19 | 1225.07 | 74.23 |  | 4.56 | 0.92 | -40.03 | 0.05 | 4.24 | 2.11 | 1.22 | -4.09 |  | 354.37 | 322.48 | PRODUCED | 1 | 27/11/2025 16:09:37 | 669.97 |  | 850 | 680 | 22,795 | 22,610 | 1890.46 |  | 1024.19 | 1007
| 17383 | 72251107626 | hs | 225C0074075 | SAE1006 | 72.06 | 34461 | 1217.98 | 2.3 | 1212 | 2.33 | 2.3 | 2.29 | 1225.7 | 1224.07 | 1222.63 | 73.53 |  | 5.71 | 0.41 | 64.94 | 0.54 | 5.42 | -7.18 | 1 | -1.26 |  | 354.76 | 322.87 | PRODUCED | 3 | 27/11/2025 16:12:32 | 683.41 |  | 850 | 680 | 22,702 | 22,520 | 1891.07 |  | 1026.56 | 1030
| 17384 | 71251107627 | hs | 125B0072314 | SAE1006 | 72.11 | 34462 | 1217.98 | 2.3 | 1212 | 2.36 | 2.3 | 2.29 | 1229.09 | 1227.71 | 1225.56 | 79.47 |  | 4.33 | -0.68 | -77.6 | 0.79 | 27.22 | -16.72 | 1.16 | -11.33 |  | 354.45 | 322.41 | PRODUCED | 1 | 27/11/2025 16:17:15 | 677.37 |  | 850 | 680 | 22,792 | 22,600 | 1890.22 |  | 1023.7 | 1053
| 17385 | 72251107628 | hs | 225C0074076 | SAE1006 | 72.05 | 34459 | 1217.98 | 2.5 | 1212 | 2.55 | 2.5 | 2.49 | 1223.42 | 1222.42 | 1221.28 | 72.5 |  | 10.69 | 0.88 | 15.35 | 1.38 | 1.04 | 9.57 | 0.3 | 0.94 |  | 354.24 | 322.52 | PRODUCED | 3 | 27/11/2025 16:20:01 | 671.2 |  | 850 | 680 | 22,696 | 22,520 | 1889.76 |  | 943.43 | 1076
| 17386 | 71251107629 | hs | 125B0072315 | SAE1006 | 72.11 | 34461 | 1217.98 | 2.5 | 1212 | 2.53 | 2.5 | 2.48 | 1228.63 | 1226.31 | 1223.96 | 78.13 |  | 3.6 | 2.22 | -15.78 | -0.29 | 0.49 | 17.6 | 1.2 | 2.17 |  | 354.52 | 322.39 | PRODUCED | 1 | 27/11/2025 16:24:44 | 678.8 |  | 850 | 680 | 22,791 | 22,620 | 1892.51 |  | 943.06 | 1098
| 17387 | 72251107630 | hs | 225C0074081 | SAE1006 | 72.05 | 34460 | 1217.98 | 2.5 | 1212 | 2.55 | 2.5 | 2.49 | 1224.12 | 1222.73 | 1221.07 | 73.2 |  | 9.94 | 1.25 | -59.38 | 0 | 0.78 | -2.13 | 1.51 | 0.78 |  | 354.6 | 322.72 | PRODUCED | 3 | 27/11/2025 16:27:44 | 666.13 |  | 850 | 680 | 22,697 | 22,530 | 1890.07 |  | 943.7 | 1121
| 17406 | 71251107649 | hs | 125B0072333 | SAE1006 | 72.12 | 34460 | 1217.98 | 2.5 | 1212 | 2.59 | 2.5 | 2.48 | 1224.58 | 1222.14 | 1220.75 | 60.79 |  | -6.68 | 2.77 | -11 | 0.52 | -3.5 | 13.56 | 2.1 | 1.85 |  | 354.39 | 322.6 | PRODUCED | 3 | 27/11/2025 17:43:38 | 685.51 |  | 860 | 680 | 22,794 | 22,590 | 1892.99 |  | 946.7 | 227
| 17407 | 72251107650 | hs | 225C0074095 | SAE1006 | 72 | 34415 | 1218 | 2.5 | 1212 | 2.57 | 2.5 | 2.47 | 1220.78 | 1219.56 | 1217.59 | 59.05 |  | 4.85 | 1.77 | -29.36 | 0.41 | 1.83 | 7 | 1.27 | 3.58 |  | 354.67 | 322.29 | PRODUCED | 1 | 27/11/2025 17:48:22 | 668.5 |  | 860 | 680 | 22,697 | 22,490 | 1892.32 |  | 942.4 | 250
| 17408 | 71251107651 | hs | 125B0072334 | SAE1006 | 72.12 | 34462 | 1217.98 | 2.5 | 1212 | 2.56 | 2.5 | 2.49 | 1222.99 | 1222.02 | 1220.04 | 60.82 |  | -4.87 | 0.54 | -60.76 | 0.92 | -1.41 | -14.96 | 1.34 | 3.78 |  | 354.23 | 322.39 | PRODUCED | 3 | 27/11/2025 17:51:15 | 683.6 |  | 860 | 680 | 22,795 | 22,590 | 1893.16 |  | 946.85 | 273
| 17409 | 72251107652 | hs | 225C0074096 | SAE1006 | 72.05 | 34459 | 1217.98 | 2.5 | 1212 | 2.55 | 2.5 | 2.48 | 1220.56 | 1219.48 | 1217.54 | 60.21 |  | 2.76 | -0.33 | -44.34 | 2.36 | 2.87 | -4.52 | -0.05 | -0.25 |  | 354.72 | 322.42 | PRODUCED | 1 | 27/11/2025 17:55:56 | 675.79 |  | 860 | 680 | 22,696 | 22,500 | 1892.47 |  | 942.64 | 296
| 17411 | 71251107654 | hs | 125B0072336 | SAE1006 | 72.12 | 34460 | 1217.98 | 2.3 | 1212 | 2.33 | 2.3 | 2.29 | 1226.42 | 1224.82 | 1223.16 | 69.88 |  | -0.31 | 1.25 | -91.99 | 0.16 | 0.61 | 4.52 | 1.05 | 1.11 |  | 354.29 | 322.24 | PRODUCED | 1 | 27/11/2025 18:04:20 | 679.31 |  | 850 | 680 | 22,794 | 22,590 | 1891.67 |  | 1025.1 | 341
| 17413 | 71251107656 | hs | 125B0072341 | SAE1006 | 72.1 | 34461 | 1217.98 | 2.3 | 1212 | 2.31 | 2.3 | 2.28 | 1226.47 | 1225.08 | 1223.62 | 68.8 |  | 1.68 | 1.38 | -13.64 | 0.21 | 6.82 | 5.49 | 1.19 | 0.23 |  | 354.15 | 321.86 | PRODUCED | 1 | 27/11/2025 18:11:55 | 680.92 |  | 850 | 680 | 22,788 | 22,590 | 1891.18 |  | 1025.02 | 387
| 17414 | 72251107657 | hs | 225C0074102 | SAE1006 | 72.05 | 34459 | 1217.98 | 2.3 | 1212 | 2.32 | 2.3 | 2.27 | 1222.66 | 1221.61 | 1220.67 | 62.06 |  | 5.43 | 1.28 | -26.88 | 0.26 | 0.33 | 2.29 | 1.23 | 1.08 |  | 353.97 | 322.27 | PRODUCED | 3 | 27/11/2025 18:14:51 | 675.09 |  | 850 | 680 | 22,696 | 22,480 | 1888.68 |  | 1024.04 | 409
| 17437 | 71251107680 | hs | 125B0072361 | SAE1006 | 72.1 | 34462 | 1215.98 | 2.3 | 1212 | 2.35 | 2.3 | 2.28 | 1226.3 | 1224.52 | 1222.89 | 62.89 |  | 3.12 | 0.51 | 16.81 | 0.79 | 9.65 | -5.48 | 1.14 | -2.66 |  | 354.1 | 322.24 | PRODUCED | 1 | 27/11/2025 19:44:33 | 673.66 |  | 850 | 680 | 22,752 | 22,540 | 1887.65 |  | 1021.85 | 932
| 17438 | 72251107681 | hs | 225C0074123 | SAE1006 | 72.08 | 34460 | 1217.98 | 2.3 | 1212 | 2.36 | 2.3 | 2.29 | 1225.4 | 1224.07 | 1221.32 | 65.42 |  | 2.8 | 0.06 | 5.73 | 0.63 | 29.53 | -1.03 | 1.12 | -13.45 |  | 354.64 | 322.15 | PRODUCED | 3 | 27/11/2025 19:47:46 | 673.88 |  | 850 | 680 | 22,708 | 22,520 | 1886.2 |  | 1023.29 | 955
| 17440 | 72251107683 | hs | 225C0074124 | SAE1006 | 72.09 | 34459 | 1217.98 | 2.3 | 1212 | 2.35 | 2.3 | 2.29 | 1226.06 | 1224.03 | 1221.89 | 64.54 |  | 4.48 | -0.7 | -90.33 | 2.21 | 7.34 | -18.85 | 0.47 | -1.03 |  | 354.49 | 322.48 | PRODUCED | 3 | 27/11/2025 19:54:33 | 678.09 |  | 850 | 680 | 22,710 | 22,530 | 1887.38 |  | 1023.85 | 1000
| 17441 | 71251107684 | hs | 125B0072363 | SAE1006 | 72.11 | 34462 | 1215.98 | 2.3 | 1212 | 2.35 | 2.3 | 2.27 | 1226.03 | 1224.22 | 1222.38 | 61.28 |  | 7.17 | 1.32 | -5.73 | 0.31 | 8.32 | 3.06 | 1.33 | -0.56 |  | 354.66 | 322.44 | PRODUCED | 1 | 27/11/2025 19:58:35 | 676.42 |  | 850 | 680 | 22,754 | 22,540 | 1888.46 |  | 1021.92 | 1023
| 17443 | 71251107686 | hs | 125B0072364 | SAE1006 | 72.11 | 34461 | 1215.98 | 2.3 | 1212 | 2.33 | 2.3 | 2.28 | 1228.53 | 1224.48 | 1222.23 | 61 |  | -5.46 | 2.7 | -14.83 | 0.27 | -0.45 | 8.35 | 1.62 | 14.14 |  | 353.74 | 321.59 | PRODUCED | 1 | 27/11/2025 20:07:20 | 674.66 |  | 850 | 680 | 22,753 | 22,510 | 1887.85 |  | 1020.98 | 1069
| 17474 | 71251107717 | hs | 125B0072393 | SAE1006 | 72 | 34415 | 1216 | 2.3 | 1212 | 2.34 | 2.3 | 2.27 | 1223.19 | 1220.88 | 1218.84 | 61.35 |  | -13.74 | 1.01 | 5.45 | 0.35 | -3.47 | 2.22 | 0.89 | 1.66 |  | 354.42 | 322.18 | PRODUCED | 3 | 27/11/2025 22:07:08 | 677.91 |  | 860 | 680 | 22,752 | 22,540 | 1894.2 |  | 1024.85 | 364
| 17482 | 71251107725 | hs | 125B0072401 | SAE1006 | 72.1 | 34461 | 1215.98 | 2.3 | 1212 | 2.33 | 2.3 | 2.26 | 1223.48 | 1221.96 | 1220.18 | 65.22 |  | -14.33 | 1.48 | -24.57 | 0.21 | -4.2 | 6.7 | 1.27 | -0.65 |  | 354.45 | 322.57 | PRODUCED | 1 | 27/11/2025 22:38:06 | 677.17 |  | 850 | 680 | 22,749 | 22,560 | 1891.48 |  | 1025.93 | 546
| 17484 | 71251107727 | hs | 125B0072402 | SAE1006 | 72.1 | 34461 | 1215.98 | 2.3 | 1212 | 2.32 | 2.3 | 2.27 | 1223.27 | 1222.32 | 1220.32 | 67.6 |  | -15.12 | 1.61 | -18.09 | 0.84 | 5.42 | 14.36 | 1.02 | -1.74 |  | 354.44 | 322.39 | PRODUCED | 1 | 27/11/2025 22:45:59 | 676.35 |  | 850 | 680 | 22,752 | 22,570 | 1891.24 |  | 1025.99 | 591
| 17514 | 71251107757 | hs | 125B0072425 | SAE1006 | 72.07 | 30546 | 1215.98 | 2.3 | 1212 | 2.43 | 2.3 | 2.28 | 1226.74 | 1225.53 | 1223.57 | 76.65 |  | -7.99 | -6.17 | -76.2 | 3.27 | -0.82 | -55.26 | -2.98 | 0.28 |  | 354.17 | 322.21 | PRODUCED | 1 | 28/11/2025 00:45:40 | 679.67 |  | 850 | 680 | 20,157 | 19,960 | 1795 |  | 905.81 | 1270
| 17515 | 72251107758 | hs | 225C0074194 | SAE1006 | 72.09 | 34460 | 1217.98 | 2.3 | 1212 | 2.41 | 2.3 | 2.29 | 1227.51 | 1225.68 | 1223.68 | 80.14 |  | -6.73 | 0.51 | 2.9 | 1.64 | 2.69 | -0.32 | 0.83 | -3.98 |  | 354.15 | 323 | PRODUCED | 1 | 28/11/2025 00:49:58 | 692.07 |  | 850 | 680 | 22,711 | 22,540 | 1887.12 |  | 1022.16 | 1293
| 17524 | 72251107767 | hs | 225B0072444 | SAE1006 | 72.08 | 34460 | 1217.98 | 2.3 | 1212 | 2.35 | 2.3 | 2.29 | 1225.63 | 1222.82 | 1220.24 | 67.54 |  | -2.19 | 2.53 | -15.12 | -0.24 | -0.9 | 7.6 | 2.16 | 2.87 |  | 354.21 | 322.43 | PRODUCED | 1 | 28/11/2025 01:52:11 | 700.18 |  | 860 | 680 | 22,706 | 22,560 | 1894.32 |  | 1027.37 | 159
| 17525 | 72251107768 | hs | 225B0072445 | SAE1006 | 72.08 | 34460 | 1217.98 | 2.3 | 1212 | 2.35 | 2.3 | 2.29 | 1225.32 | 1222.76 | 1220.56 | 64.23 |  | 3.59 | 1.86 | -18.7 | -0.81 | -0.63 | 11.53 | 1.14 | 2.61 |  | 354.53 | 322.38 | PRODUCED | 1 | 28/11/2025 01:59:20 | 682.71 |  | 860 | 680 | 22,706 | 22,560 | 1893.06 |  | 1025.81 | 182
| 17561 | 72251107804 | hs | 225B0072484 | SAE1006 | 72.08 | 34460 | 1217.98 | 2.3 | 1212 | 2.35 | 2.3 | 2.28 | 1228.75 | 1226.52 | 1224.03 | 80.69 |  | 9.53 | -0.26 | -24.48 | 1.74 | 3.17 | -4.82 | 0.08 | -0.68 |  | 353.99 | 322.03 | PRODUCED | 3 | 28/11/2025 05:12:28 | 679.78 |  | 850 | 680 | 22,708 | 22,560 | 1889.06 |  | 1025.45 | 1000
| 17570 | 71251107813 | hs | 125C0074254 | SAE1006 | 72.1 | 34461 | 1217.98 | 2.3 | 1212 | 2.31 | 2.3 | 2.27 | 1227.58 | 1226.36 | 1224.98 | 66.36 |  | 5.49 | -2.25 | 53.81 | 2.56 | 1.13 | -38.75 | -0.07 | 0.92 |  | 354.17 | 322.27 | PRODUCED | 2 | 28/11/2025 05:45:53 | 670.78 |  | 840 | 680 | 22,787 | 22,560 | 1888.03 |  | 1025.43 | 1205
| 17571 | 72251107814 | hs | 225B0072493 | SAE1006 | 72.09 | 34460 | 1217.98 | 2.3 | 1212 | 2.33 | 2.3 | 2.29 | 1229.39 | 1227.06 | 1225.08 | 72.83 |  | 5.09 | -4.37 | -37.22 | 2.56 | -1.45 | -76.79 | 0.03 | 0.51 |  | 353.22 | 322.03 | PRODUCED | 3 | 28/11/2025 05:49:30 | 682.58 |  | 840 | 680 | 22,711 | 22,580 | 1888.08 |  | 1024.69 | 1228
| 17683 | 71251107926 | hs | 125C0074351 | SAE1006 | 72.08 | 34460 | 1217.98 | 2.5 | 1212 | 2.51 | 2.5 | 2.49 | 1227.4 | 1226.31 | 1225.22 | 72.29 |  | -7.25 | 1.64 | 18.18 | -0.16 | 0.65 | 6.16 | 1.36 | 1.32 |  | 354.29 | 322.38 | PRODUCED | 1 | 28/11/2025 12:49:41 | 669.64 |  | 850 | 680 | 22,783 | 22,570 | 1891.55 |  | 941.45 | 1092
| 17684 | 72251107927 | hs | 225A0070692 | SAE1006 | 72.08 | 34459 | 1217.98 | 2.5 | 1212 | 2.55 | 2.5 | 2.49 | 1225.69 | 1224.33 | 1223.07 | 73.51 |  | -9.02 | 1.5 | -28.78 | 0.43 | 6.1 | 9.63 | 1.05 | 0.26 |  | 354.62 | 322.36 | PRODUCED | 3 | 28/11/2025 12:52:16 | 672.47 |  | 840 | 680 | 22,704 | 22,520 | 1888.75 |  | 942.57 | 1115
| 17685 | 71251107928 | hs | 125C0074352 | SAE1006 | 72.09 | 34462 | 1217.98 | 2.5 | 1212 | 2.52 | 2.5 | 2.5 | 1228.59 | 1227.17 | 1225.8 | 75.29 |  | -0.86 | 1.18 | 8.53 | 1.08 | 14.26 | -0.71 | 1.25 | 2.01 |  | 354.4 | 322.27 | PRODUCED | 1 | 28/11/2025 12:55:20 | 674.22 |  | 840 | 680 | 22,788 | 22,540 | 1887.47 |  | 938.33 | 1138
| 17687 | 71251107930 | hs | 125C0074353 | SAE1006 | 72 | 34415 | 1218 | 2.5 | 1212 | 2.54 | 2.5 | 2.48 | 1228.71 | 1227.65 | 1226.08 | 73.3 |  | -8.82 | 0.36 | 25.9 | 1.08 | 1.67 | -14.66 | 1.2 | 2.69 |  | 354.71 | 323.43 | PRODUCED | 1 | 28/11/2025 13:03:22 | 670.88 |  | 840 | 680 | 22,791 | 22,550 | 1886.02 |  | 937.95 | 1183
| 17689 | 71251107932 | hs | 125C0074354 | SAE1006 | 72.11 | 34460 | 1217.98 | 2.5 | 1212 | 2.53 | 2.5 | 2.49 | 1230.11 | 1228.87 | 1226.72 | 77.8 |  | -5.69 | 1.28 | -5.92 | 0.63 | 1.74 | -0.87 | 1.45 | 0.9 |  | 354.41 | 322.62 | PRODUCED | 1 | 28/11/2025 13:10:45 | 667.52 |  | 840 | 680 | 22,790 | 22,550 | 1885.86 |  | 937.13 | 1229
| 17713 | 71251107956 | hs | 125C0074385 | SAE1006 | 72.03 | 31420 | 1217.98 | 2.5 | 1212 | 2.57 | 2.5 | 2.48 | 1227.61 | 1226.67 | 1224.59 | 81.17 |  | -2.71 | 0.05 | -8.36 | 0.21 | 5.07 | -5.62 | 0.37 | 2.19 |  | 354.64 | 322.95 | PRODUCED | 1 | 28/11/2025 15:27:57 | 674.24 |  | 850 | 680 | 20,758 | 20,670 | 1820.17 |  | 860.53 | 454
| 17812 | 71251108055 | hs | 125B0072704 | SAE1006 | 72.07 | 34462 | 1217.96 | 2.5 | 1212 | 2.52 | 2.5 | 2.49 | 1226.71 | 1225.2 | 1223.24 | 77.29 |  | -17.31 | 1.33 | 25.4 | -2.69 | -0.07 | 4.67 | 1.1 | 1.35 |  | 354.62 | 322.48 | PRODUCED | 1 | 28/11/2025 22:42:09 | 686.44 |  | 850 | 680 | 22,779 | 22,560 | 1889.46 |  | 941.55 | 1287
| 17813 | 72251108056 | hs | 225C0074473 | SAE1006 | 72.01 | 34459 | 1222.98 | 2.5 | 1212 | 2.56 | 2.5 | 2.48 | 1225.54 | 1223.85 | 1222.35 | 72.51 |  | -14.93 | 1.45 | 122.41 | 1.33 | 2.77 | 10.97 | 0.9 | 0.31 |  | 354.37 | 322.73 | PRODUCED | 3 | 28/11/2025 22:44:39 | 678.9 |  | 850 | 680 | 22,777 | 22,530 | 1890.19 |  | 943.37 | 1310
| 17822 | 71251108065 | hs | 125B0072714 | SAE1006 | 72.07 | 34461 | 1217.96 | 2.5 | 1212 | 2.58 | 2.5 | 2.49 | 1221.12 | 1219.87 | 1218.37 | 70.83 |  | -13.05 | 0.29 | -55.5 | 0.46 | 0.5 | -9.51 | 0.77 | 3.08 |  | 354.5 | 322.6 | PRODUCED | 1 | 28/11/2025 23:22:28 | 674.57 |  | 860 | 680 | 22,779 | 22,530 | 1894.2 |  | 944.89 | 159
| 17824 | 71251108067 | hs | 125B0072715 | SAE1006 | 72.07 | 34461 | 1217.96 | 2.5 | 1212 | 2.59 | 2.5 | 2.48 | 1221.32 | 1219.69 | 1217.44 | 65.31 |  | -16.44 | 2.87 | -23.81 | 0.7 | 0.67 | 19.42 | 1.46 | 5.68 |  | 354.36 | 322.67 | PRODUCED | 1 | 28/11/2025 23:29:46 | 671.82 |  | 860 | 680 | 22,779 | 22,530 | 1894.84 |  | 944.54 | 205
| 17827 | 72251108070 | hs | 225C0074485 | SAE1006 | 72.06 | 34459 | 1222.98 | 2.3 | 1212 | 2.33 | 2.3 | 2.29 | 1224.54 | 1222.58 | 1220.55 | 73.74 |  | -10.89 | 1.49 | 0.48 | 0.2 | 0.23 | 3.78 | 1.3 | 2.2 |  | 354.23 | 322.28 | PRODUCED | 3 | 28/11/2025 23:40:51 | 683.46 |  | 850 | 680 | 22,795 | 22,550 | 1891.61 |  | 1028.37 | 273
| 17953 | 72251108196 | hs | 225C0074602 | SAE1006 | 72.08 | 33951 | 1274.98 | 2.5 | 1260 | 2.54 | 2.5 | 2.46 | 1271.73 | 1270.53 | 1268.82 | 70.53 |  | -4.62 | 3.52 | -15.45 | 1.31 | 10.09 | 46.66 | 0.41 | 5.18 |  | 354.11 | 322.6 | PRODUCED | 1 | 29/11/2025 08:12:21 | 674.38 |  | 860 | 680 | 23,411 | 23,130 | 1883.16 |  | 931.97 | 1107
| 17954 | 71251108197 | hs | 125B0072844 | SAE1006 | 72.07 | 33954 | 1271.98 | 2.5 | 1260 | 2.53 | 2.5 | 2.45 | 1275.71 | 1273.92 | 1272.76 | 73.65 |  | -1.16 | 4.18 | -18.61 | -0.47 | 15.62 | 48.09 | 1.65 | -4.93 |  | 354.27 | 322.58 | PRODUCED | 3 | 29/11/2025 08:16:00 | 694.6 |  | 860 | 680 | 23,447 | 23,240 | 1885.37 |  | 937.12 | 1131
| 17975 | 72251108218 | hs | 225C0074623 | SAE1006 | 72.08 | 33953 | 1274.98 | 2.3 | 1260 | 2.35 | 2.3 | 2.28 | 1270.27 | 1269.19 | 1267 | 60.72 |  | -9.05 | -0.53 | -42.93 | 3.06 | 2.64 | 1.37 | -0.71 | 0.39 |  | 353.71 | 322.54 | PRODUCED | 1 | 29/11/2025 09:38:39 | 674.76 |  | 860 | 680 | 23,412 | 23,120 | 1882.36 |  | 1012.61 | 305
| 18072 | 72251108315 | hs | 225C0074711 | SAE1006 | 72.09 | 31420 | 1271.98 | 2.3 | 1260 | 2.38 | 2.3 | 2.29 | 1277.25 | 1275.51 | 1273.31 | 57.3 |  | -5.75 | -1.99 | -103.31 | -0.75 | 4.76 | -29.91 | 0.05 | -1.26 |  | 353.77 | 322.44 | PRODUCED | 2 | 29/11/2025 17:54:05 | 678.63 |  | 860 | 680 | 21,617 | 21,480 | 1816.75 |  | 934.43 | 642
| 18074 | 72251108317 | hs | 225C0074712 | SAE1006 | 72.09 | 31419 | 1271.98 | 2.3 | 1260 | 2.38 | 2.3 | 2.29 | 1277.49 | 1274.85 | 1272.38 | 52.49 |  | -8.66 | 1.51 | 8.45 | 2.59 | 5.24 | 18.48 | 0.42 | -1.33 |  | 353.23 | 322.33 | PRODUCED | 2 | 29/11/2025 18:01:09 | 675.34 |  | 860 | 680 | 21,616 | 21,500 | 1819.01 |  | 936.27 | 685
| 18076 | 72251108319 | hs | 225C0074713 | SAE1006 | 72 | 31378 | 1272 | 2.3 | 1260 | 2.36 | 2.3 | 2.29 | 1276.52 | 1274.88 | 1272.91 | 52.88 |  | -4.64 | 3.45 | -15.59 | 1.19 | 7.79 | 12.57 | 3.07 | -0.93 |  | 354.15 | 323.2 | PRODUCED | 2 | 29/11/2025 18:08:14 | 679.11 |  | 860 | 680 | 21,616 | 21,510 | 1820.69 |  | 937.6 | 729
| 18078 | 72251108321 | hs | 225C0074714 | SAE1006 | 72.09 | 31419 | 1271.98 | 2.3 | 1260 | 2.37 | 2.3 | 2.29 | 1276.75 | 1274.81 | 1273.13 | 49.98 |  | -2.09 | 0.44 | -15.43 | 1.52 | 8.68 | 4.15 | 0.19 | 0.03 |  | 353.63 | 322.55 | PRODUCED | 2 | 29/11/2025 18:15:31 | 682.68 |  | 860 | 680 | 21,616 | 21,510 | 1819.82 |  | 936.6 | 772
| 18084 | 72251108327 | hs | 225B0072962 | SAE1006 | 72 | 31378 | 1272 | 2.3 | 1260 | 2.34 | 2.3 | 2.29 | 1275.02 | 1273.89 | 1272 | 61.61 |  | -3.39 | -2.39 | 51.06 | 3.33 | 15.47 | -28.34 | -0.16 | -8.91 |  | 352.78 | 322.6 | PRODUCED | 2 | 29/11/2025 18:37:39 | 681.06 |  | 850 | 680 | 21,562 | 21,480 | 1818.88 |  | 936.16 | 902
| 18088 | 72251108331 | hs | 225B0072964 | SAE1006 | 72.08 | 31420 | 1268.98 | 2.3 | 1260 | 2.35 | 2.3 | 2.29 | 1275.01 | 1274.1 | 1272.99 | 61.34 |  | -1.12 | -1.97 | 9.22 | 3.9 | 5.78 | -19.5 | -0.69 | -3.05 |  | 352.93 | 322.63 | PRODUCED | 2 | 29/11/2025 18:51:00 | 685.33 |  | 850 | 680 | 21,563 | 21,470 | 1818.41 |  | 936.04 | 988
| 18090 | 72251108333 | hs | 225B0072965 | SAE1006 | 72.08 | 31419 | 1268.98 | 2.3 | 1260 | 2.34 | 2.3 | 2.29 | 1274.82 | 1273.76 | 1272.1 | 61.54 |  | -5.32 | -1.77 | 7.42 | 6.46 | 24.1 | 3.26 | -1.58 | -9.74 |  | 352.4 | 322.46 | PRODUCED | 2 | 29/11/2025 18:58:01 | 677.28 |  | 850 | 680 | 21,563 | 21,480 | 1819.7 |  | 936.58 | 1032
| 18092 | 72251108335 | hs | 225B0072966 | SAE1006 | 72.08 | 31419 | 1268.98 | 2.3 | 1260 | 2.35 | 2.3 | 2.29 | 1273.99 | 1272.79 | 1271.71 | 57.98 |  | -8.74 | 1.63 | 14.22 | 3.05 | -0.3 | 22.71 | 0.43 | -3.54 |  | 354.05 | 322.39 | PRODUCED | 2 | 29/11/2025 19:05:03 | 678.88 |  | 860 | 680 | 21,562 | 21,450 | 1821.25 |  | 937.03 | 1075
| 18094 | 72251108337 | hs | 225B0072967 | SAE1006 | 72.08 | 31420 | 1268.98 | 2.3 | 1260 | 2.35 | 2.3 | 2.29 | 1275.36 | 1274.28 | 1272.54 | 63.51 |  | -6.51 | 2.22 | -13.37 | 1.58 | 12.51 | 30.48 | 0.69 | -5.38 |  | 354.45 | 322.89 | PRODUCED | 2 | 29/11/2025 19:12:12 | 685.84 |  | 850 | 680 | 21,563 | 21,460 | 1819.01 |  | 936.81 | 1118
| 18097 | 71251108340 | hs | 125B0072975 | SAE1006 | 72.1 | 31420 | 1268.98 | 2.3 | 1260 | 2.33 | 2.3 | 2.29 | 1275.52 | 1274.58 | 1273.06 | 63.86 |  | 0.06 | -0.02 | 31.14 | 0.87 | 9.58 | -16.94 | 1.23 | -0.95 |  | 353.5 | 322.44 | PRODUCED | 1 | 29/11/2025 19:21:21 | 681.35 |  | 850 | 680 | 21,656 | 21,440 | 1818.46 |  | 934 | 1183
| 18098 | 72251108341 | hs | 225C0074732 | SAE1006 | 72.08 | 31420 | 1268.98 | 2.5 | 1260 | 2.55 | 2.5 | 2.48 | 1273.48 | 1272.26 | 1270.79 | 47.75 |  | 3.39 | -0.06 | 34.59 | 1.63 | 3.04 | -4.98 | 0.26 | 0.64 |  | 353.84 | 322.53 | PRODUCED | 2 | 29/11/2025 19:24:03 | 690.33 |  | 860 | 680 | 21,562 | 21,470 | 1821.48 |  | 863.17 | 1204
| 18099 | 71251108342 | hs | 125B0072976 | SAE1006 | 72.1 | 31421 | 1268.98 | 2.5 | 1260 | 2.56 | 2.5 | 2.49 | 1274.07 | 1272.95 | 1270.53 | 55.19 |  | 1.59 | 0.19 | -15.37 | 1.11 | 7.1 | 5.28 | -0.05 | -1.51 |  | 353.93 | 322.6 | PRODUCED | 1 | 29/11/2025 19:26:48 | 683.77 |  | 860 | 680 | 21,657 | 21,440 | 1819.97 |  | 860.16 | 1226
| 18100 | 72251108343 | hs | 225C0074733 | SAE1006 | 72.09 | 31420 | 1268.98 | 2.5 | 1260 | 2.58 | 2.5 | 2.49 | 1274.31 | 1273.26 | 1270.31 | 54.89 |  | 6.73 | 3.08 | -19.2 | 3.08 | 6.63 | 3.92 | 3.11 | 1.78 |  | 354.54 | 322.65 | PRODUCED | 2 | 29/11/2025 19:30:04 | 688.52 |  | 860 | 680 | 21,566 | 21,470 | 1820.51 |  | 862.27 | 1248
| 18101 | 71251108344 | hs | 125B0072981 | SAE1006 | 72.1 | 31420 | 1268.98 | 2.5 | 1260 | 2.56 | 2.5 | 2.49 | 1274.93 | 1273.82 | 1272.29 | 58.73 |  | 2.47 | 1.61 | -1.93 | 0.58 | 3.13 | 11.49 | 1.07 | -1.18 |  | 354.13 | 322.66 | PRODUCED | 1 | 29/11/2025 19:32:49 | 681.46 |  | 860 | 680 | 21,656 | 21,470 | 1821.56 |  | 860.95 | 1269
| 18115 | 71251108358 | hs | 125B0072992 | SAE1006 | 72.1 | 31420 | 1268.98 | 2.5 | 1260 | 2.56 | 2.5 | 2.49 | 1273.33 | 1271.92 | 1268.36 | 61.06 |  | -7.39 | 0.31 | 16.19 | 0.28 | 0.39 | -13.16 | 1.28 | 1.34 |  | 354.2 | 322.54 | PRODUCED | 1 | 29/11/2025 20:23:54 | 675.48 |  | 850 | 680 | 21,656 | 21,420 | 1817.16 |  | 857.65 | 195
| 18116 | 72251108359 | hs | 225C0074746 | SAE1006 | 72.1 | 31419 | 1268.98 | 2.5 | 1260 | 2.56 | 2.5 | 2.49 | 1272.72 | 1271.01 | 1267.63 | 54.61 |  | -6.27 | -1.46 | 59.5 | 5.75 | -0.46 | -29.12 | 0.39 | 1.83 |  | 354.12 | 322.77 | PRODUCED | 2 | 29/11/2025 20:27:29 | 681.22 |  | 850 | 680 | 21,567 | 21,440 | 1817.54 |  | 860.1 | 216
| 18117 | 71251108360 | hs | 125B0072993 | SAE1006 | 72.1 | 31420 | 1268.98 | 2.5 | 1260 | 2.55 | 2.5 | 2.49 | 1272.42 | 1271.16 | 1269.16 | 57.12 |  | -4.4 | 1.46 | -1.6 | 0.24 | -0.38 | 3.2 | 1.32 | 1.59 |  | 354.06 | 322.96 | PRODUCED | 1 | 29/11/2025 20:30:36 | 680.66 |  | 850 | 680 | 21,655 | 21,420 | 1818.67 |  | 858.73 | 238
| 18118 | 72251108361 | hs | 225C0074751 | SAE1006 | 72.1 | 33445 | 1268.98 | 2.5 | 1260 | 2.55 | 2.5 | 2.49 | 1272.38 | 1270.82 | 1268.43 | 51.95 |  | -6.21 | 1.06 | -26.86 | 0.29 | -0.7 | -1.43 | 1.23 | 1.24 |  | 354.17 | 322.23 | PRODUCED | 2 | 29/11/2025 20:35:27 | 681.23 |  | 850 | 680 | 22,959 | 22,830 | 1866.57 |  | 916.45 | 261
| 18121 | 71251108364 | hs | 125B0072995 | SAE1006 | 72 | 33403 | 1269 | 2.3 | 1260 | 2.33 | 2.3 | 2.27 | 1273.68 | 1271.87 | 1270.26 | 56.59 |  | -4.32 | -0.58 | 52.41 | 0.33 | 45.08 | -11.91 | 1.29 | -18.73 |  | 354.29 | 322.5 | PRODUCED | 1 | 29/11/2025 20:46:50 | 675.34 |  | 850 | 680 | 23,053 | 22,760 | 1865.65 |  | 992.66 | 330
| 18174 | 71251108417 | hs | 125A0071014 | SAE1006 | 72.1 | 33447 | 1268.98 | 2.5 | 1260 | 2.55 | 2.5 | 2.49 | 1271.48 | 1270.15 | 1268.59 | 61.92 |  | -12.41 | 1.24 | -16.29 | 0.13 | 3.27 | -0.91 | 1.47 | 0.16 |  | 354.42 | 322.53 | PRODUCED | 1 | 30/11/2025 00:00:33 | 677.38 |  | 860 | 680 | 23,051 | 22,780 | 1870.36 |  | 917.54 | 161
| 18175 | 72251108418 | hs | 225B0073021 | SAE1006 | 72.11 | 33445 | 1268.98 | 2.5 | 1260 | 2.55 | 2.5 | 2.48 | 1273.44 | 1271.35 | 1270.04 | 60.7 |  | -19.15 | 1.41 | 2.56 | 0.73 | -1.7 | 2.61 | 1.31 | 1.55 |  | 354.59 | 322.6 | PRODUCED | 2 | 30/11/2025 00:03:04 | 668.12 |  | 850 | 680 | 22,962 | 22,820 | 1869.45 |  | 918.67 | 184
| 18176 | 71251108419 | hs | 125A0071015 | SAE1006 | 72.11 | 33447 | 1268.98 | 2.5 | 1260 | 2.55 | 2.5 | 2.49 | 1272.69 | 1271.46 | 1269.33 | 66.32 |  | -1.27 | 1.49 | -18.11 | 0.09 | 7.83 | 2.56 | 1.67 | -2.32 |  | 354.01 | 322.35 | PRODUCED | 1 | 30/11/2025 00:06:00 | 677.39 |  | 850 | 680 | 23,055 | 22,770 | 1867.21 |  | 914.34 | 207
| 18177 | 72251108420 | hs | 225B0073022 | SAE1006 | 72.11 | 33445 | 1268.98 | 2.5 | 1260 | 2.55 | 2.5 | 2.48 | 1271.88 | 1270.82 | 1269.72 | 56.37 |  | -14.39 | 1.2 | -86.61 | 0.22 | 3.78 | -4.78 | 1.7 | -0.03 |  | 354.12 | 322.31 | PRODUCED | 2 | 30/11/2025 00:08:25 | 670.5 |  | 850 | 680 | 22,962 | 22,810 | 1869.53 |  | 918.34 | 230
| 18232 | 71251108475 | hs | 125C0074845 | SAE1006 | 72.11 | 33448 | 1268.98 | 2.5 | 1260 | 2.55 | 2.5 | 2.49 | 1273.82 | 1271.4 | 1268.53 | 65.05 |  | -11.52 | 1.37 | -10.72 | 0.42 | 0.95 | 1.44 | 1.35 | 1.59 |  | 354.17 | 323.03 | PRODUCED | 1 | 30/11/2025 03:25:48 | 676.46 |  | 860 | 680 | 23,057 | 22,760 | 1868.83 |  | 915.93 | 115
| 18233 | 72251108476 | hs | 225B0073072 | SAE1006 | 72.1 | 33445 | 1268.98 | 2.5 | 1260 | 2.55 | 2.5 | 2.49 | 1272.46 | 1270.69 | 1268.5 | 60.04 |  | -10.76 | 0.43 | -29.74 | 0.65 | 2.59 | -1.73 | 0.61 | 0.03 |  | 354.73 | 323.24 | PRODUCED | 2 | 30/11/2025 03:29:58 | 679.62 |  | 860 | 680 | 22,961 | 22,830 | 1870.16 |  | 919.05 | 138
| 18234 | 71251108477 | hs | 125C0074846 | SAE1006 | 72.13 | 33447 | 1268.98 | 2.5 | 1260 | 2.54 | 2.5 | 2.49 | 1272.25 | 1270.09 | 1267.6 | 62.69 |  | -5.3 | 1.66 | -10.37 | 0.15 | 2.35 | 6.8 | 1.35 | 0.71 |  | 353.7 | 322.75 | PRODUCED | 1 | 30/11/2025 03:33:04 | 676.55 |  | 860 | 680 | 23,060 | 22,760 | 1869.52 |  | 915.99 | 161
| 18235 | 72251108478 | hs | 225B0073073 | SAE1006 | 72.1 | 33446 | 1268.98 | 2.5 | 1260 | 2.56 | 2.5 | 2.49 | 1271.86 | 1270.77 | 1269.27 | 55.58 |  | -7.95 | 0.11 | -8.36 | 0.9 | 1.74 | -6.34 | 0.54 | 0.77 |  | 353.76 | 322.27 | PRODUCED | 2 | 30/11/2025 03:36:56 | 680.15 |  | 860 | 680 | 22,961 | 22,840 | 1869.35 |  | 918.21 | 184
| 18236 | 71251108479 | hs | 125C0074851 | SAE1006 | 72.12 | 33448 | 1268.98 | 2.3 | 1260 | 2.32 | 2.3 | 2.28 | 1274.28 | 1272.14 | 1268.86 | 62.78 |  | -5.68 | 0.68 | -3.74 | -6.31 | -0.53 | 25.54 | -1.21 | 2.91 |  | 354.63 | 323.21 | PRODUCED | 1 | 30/11/2025 03:40:35 | 681.13 |  | 850 | 680 | 23,058 | 22,760 | 1867.26 |  | 993.68 | 207
| 18251 | 72251108494 | hs | 225B0073085 | SAE1006 | 72.1 | 33446 | 1268.98 | 2.5 | 1260 | 2.55 | 2.5 | 2.48 | 1275.1 | 1274.05 | 1269 | 59.67 |  | -14.29 | 1.97 | -20.62 | 0.13 | 3.38 | 18.94 | 1.04 | -1.8 |  | 354.31 | 322.73 | PRODUCED | 2 | 30/11/2025 04:36:27 | 667.21 |  | 850 | 680 | 22,961 | 22,860 | 1867.16 |  | 917.07 | 552
| 18252 | 71251108495 | hs | 125C0074864 | SAE1006 | 72.13 | 33448 | 1268.98 | 2.5 | 1260 | 2.54 | 2.5 | 2.48 | 1273.6 | 1272.64 | 1270.03 | 65.31 |  | -4.2 | 1.22 | 3.05 | 1.41 | 9.7 | 9.91 | 0.88 | -2.79 |  | 354.21 | 323.17 | PRODUCED | 1 | 30/11/2025 04:39:28 | 677.31 |  | 850 | 680 | 23,062 | 22,740 | 1865.7 |  | 912.21 | 575
| 18285 | 72251108528 | hs | 225B0073115 | SAE1006 | 72.09 | 33446 | 1268.98 | 2.5 | 1260 | 2.55 | 2.5 | 2.49 | 1274.9 | 1273.82 | 1272.24 | 70.52 |  | -2.5 | 1.51 | -3.86 | 0.22 | -1.06 | 0.8 | 1.54 | 1.72 |  | 353.64 | 322.75 | PRODUCED | 1 | 30/11/2025 06:40:09 | 672.26 |  | 850 | 680 | 22,958 | 22,810 | 1870 |  | 916.23 | 115
| 18286 | 71251108529 | hs | 125C0074895 | SAE1006 | 72.13 | 33447 | 1268.98 | 2.5 | 1260 | 2.55 | 2.5 | 2.48 | 1275.73 | 1274.04 | 1272.14 | 75.28 |  | -3.04 | 1.12 | 6.75 | 0.27 | 0.49 | -4.31 | 1.49 | 1.65 |  | 354.21 | 322.55 | PRODUCED | 2 | 30/11/2025 06:43:16 | 680.52 |  | 850 | 680 | 23,061 | 22,780 | 1866.41 |  | 915.35 | 138
| 18287 | 72251108530 | hs | 225B0073121 | SAE1006 | 72.09 | 33446 | 1268.98 | 2.5 | 1260 | 2.56 | 2.5 | 2.49 | 1275.16 | 1274.05 | 1272.19 | 71.44 |  | -3.63 | 1.36 | -28.63 | 0.48 | 2.56 | 1.93 | 1.39 | 0.34 |  | 353.85 | 322.63 | PRODUCED | 1 | 30/11/2025 06:46:55 | 676.09 |  | 850 | 680 | 22,958 | 22,850 | 1867.98 |  | 915.49 | 161
| 18288 | 71251108531 | hs | 125C0074896 | SAE1006 | 72.13 | 33445 | 1268.98 | 2.5 | 1260 | 2.56 | 2.5 | 2.48 | 1275.28 | 1273.31 | 1270.37 | 72.2 |  | -6.01 | 0.35 | -3.04 | 0.53 | 13.2 | -2.22 | 0.91 | -4.95 |  | 354.23 | 322.72 | PRODUCED | 2 | 30/11/2025 06:50:30 | 683.6 |  | 850 | 680 | 23,060 | 22,770 | 1867.03 |  | 914.97 | 184
| 18338 | 71251108581 | hs | 125B0073174 | SAE1006 | 72.12 | 33448 | 1268.98 | 2.5 | 1260 | 2.57 | 2.5 | 2.48 | 1270.74 | 1269 | 1267.59 | 54.8 |  | -10.84 | 1.74 | 39.58 | 0.6 | 0.06 | 4.17 | 1.55 | 1.85 |  | 354.01 | 322.35 | PRODUCED | 1 | 30/11/2025 09:52:12 | 681.59 |  | 860 | 680 | 23,058 | 22,780 | 1873.78 |  | 919.08 | 161
| 18339 | 72251108582 | hs | 225C0074935 | SAE1006 | 72.09 | 33446 | 1268.98 | 2.5 | 1260 | 2.59 | 2.5 | 2.46 | 1271.12 | 1269.35 | 1267.68 | 49.76 |  | -2.68 | 5.76 | -39.08 | 1.14 | 1.24 | 48.63 | 3.17 | 1.32 |  | 354.23 | 323.44 | PRODUCED | 3 | 30/11/2025 09:54:44 | 682.68 |  | 860 | 680 | 22,957 | 22,870 | 1874.29 |  | 923.36 | 184
| 18342 | 71251108585 | hs | 125B0073176 | SAE1006 | 72.11 | 33447 | 1268.98 | 2.3 | 1260 | 2.37 | 2.3 | 2.29 | 1272.06 | 1269.57 | 1267.61 | 53.38 |  | 3.88 | 2.16 | 1.01 | 0.09 | -0.29 | 1.01 | 2.25 | 1.99 |  | 354.35 | 322.65 | PRODUCED | 1 | 30/11/2025 10:04:38 | 676.64 |  | 860 | 680 | 23,057 | 22,780 | 1871.08 |  | 997.06 | 253
| 18450 | 72251108693 | hs | 225B0073274 | SAE1006 | 72.08 | 32939 | 1270.96 | 2.5 | 1260 | 2.56 | 2.5 | 2.49 | 1274.15 | 1273.07 | 1271.35 | 60.99 |  | -5.92 | 0.02 | -19.07 | 0.54 | -2.12 | -5.48 | 0.53 | -1.66 |  | 352.56 | 322.82 | PRODUCED | 1 | 30/11/2025 18:28:49 | 672.06 |  | 860 | 680 | 22,642 | 22,550 | 1860.86 |  | 905.24 | 159
| 18452 | 72251108695 | hs | 225B0073275 | SAE1006 | 72.08 | 32939 | 1270.96 | 2.5 | 1260 | 2.55 | 2.5 | 2.49 | 1274.21 | 1273.24 | 1272.15 | 57.89 |  | -0.09 | -0.35 | -30.5 | 1.61 | 11.69 | -5.74 | 0.35 | -4.86 |  | 353.83 | 323.12 | PRODUCED | 1 | 30/11/2025 18:36:15 | 693.87 |  | 860 | 680 | 22,642 | 22,550 | 1860.93 |  | 905.41 | 204
| 18462 | 72251108705 | hs | 225B0073284 | SAE1006 | 72.09 | 32939 | 1270.96 | 2.5 | 1260 | 2.56 | 2.5 | 2.47 | 1274.18 | 1272.35 | 1270.69 | 49.92 |  | -7.91 | 3.09 | 44.64 | -0.17 | -2.15 | 30.39 | 1.22 | 2.68 |  | 353.27 | 323.04 | PRODUCED | 3 | 30/11/2025 19:18:23 | 683.41 |  | 860 | 680 | 22,645 | 22,490 | 1857.29 |  | 904.58 | 91
| 18463 | 71251108706 | hs | 125C0075054 | SAE1006 | 72 | 32896 | 1271 | 2.5 | 1260 | 2.56 | 2.5 | 2.49 | 1271.65 | 1269.73 | 1268.46 | 48.74 |  | -10.53 | 0.73 | 13.99 | -0.15 | 2.96 | 2.16 | 0.7 | -0.44 |  | 353.21 | 322.64 | PRODUCED | 1 | 30/11/2025 19:21:02 | 680.41 |  | 860 | 680 | 22,736 | 22,440 | 1858.88 |  | 902.77 | 114
| 18464 | 72251108707 | hs | 225B0073285 | SAE1006 | 72.09 | 32939 | 1270.96 | 2.5 | 1260 | 2.55 | 2.5 | 2.47 | 1275.11 | 1272.65 | 1271.52 | 49.21 |  | -10.67 | 1.11 | 1.8 | 0.7 | 0.54 | 3.57 | 0.93 | 1.17 |  | 352.83 | 322.93 | PRODUCED | 3 | 30/11/2025 19:23:34 | 680.56 |  | 860 | 680 | 22,645 | 22,520 | 1857.66 |  | 905.08 | 136
| 18466 | 72251108709 | hs | 225B0073286 | SAE1006 | 72.09 | 32939 | 1270.96 | 2.3 | 1260 | 2.35 | 2.3 | 2.29 | 1275.16 | 1273.2 | 1270.59 | 49.87 |  | -5.41 | 2.08 | -1.74 | 0.17 | -4.58 | 14.41 | 1.34 | 0.27 |  | 351.59 | 322.68 | PRODUCED | 3 | 30/11/2025 19:29:06 | 682.97 |  | 860 | 680 | 22,645 | 22,510 | 1855.98 |  | 982.6 | 182
| 18516 | 71251108759 | hs | 125B0073335 | SAE1006 | 72.12 | 32940 | 1272.98 | 2.5 | 1260 | 2.58 | 2.5 | 2.47 | 1275.27 | 1272.96 | 1271.54 | 56.08 |  | -7.34 | 4.02 | -14.09 | 0.26 | 1.22 | 48.68 | 0.95 | 0.93 |  | 352.64 | 322.59 | PRODUCED | 1 | 30/11/2025 22:29:05 | 689.52 |  | 860 | 680 | 22,782 | 22,390 | 1854.78 |  | 898.36 | 205
| 18518 | 71251108761 | hs | 125B0073336 | SAE1006 | 72.12 | 32941 | 1272.98 | 2.3 | 1260 | 2.35 | 2.3 | 2.29 | 1276.58 | 1274.03 | 1271.98 | 57.53 |  | -6.14 | 1.04 | -21.39 | 0.65 | 1.88 | 0.3 | 1.12 | 0.6 |  | 352.63 | 322.85 | PRODUCED | 1 | 30/11/2025 22:36:07 | 689.35 |  | 860 | 680 | 22,783 | 22,400 | 1852.95 |  | 976.1 | 250
| 18534 | 71251108777 | hs | 125B0073355 | SAE1006 | 72.12 | 32940 | 1272.98 | 2.3 | 1260 | 2.36 | 2.3 | 2.29 | 1278.38 | 1273.7 | 1271.45 | 58.64 |  | -9.36 | -1.15 | -138.18 | 1.39 | 1.6 | -26.73 | 0.54 | 1.31 |  | 352.73 | 322.84 | PRODUCED | 3 | 30/11/2025 23:54:29 | 691.78 |  | 860 | 680 | 22,781 | 22,500 | 1857.04 |  | 982.97 | 637
| 18535 | 72251108778 | hs | 225D0076803 | SAE1006 | 72.13 | 32939 | 1272.98 | 2.3 | 1260 | 2.36 | 2.3 | 2.28 | 1279.28 | 1276.14 | 1273.73 | 53.45 |  | -9.04 | 1.39 | -194.79 | 2.47 | -0.21 | 11.91 | 0.44 | 4.81 |  | 353.19 | 322.82 | PRODUCED | 2 | 30/11/2025 23:57:13 | 697 |  | 860 | 680 | 22,693 | 22,510 | 1857.14 |  | 981.92 | 659
| 18536 | 71251108779 | hs | 125B0073356 | SAE1006 | 72.12 | 32939 | 1272.98 | 2.3 | 1260 | 2.36 | 2.3 | 2.29 | 1276.98 | 1275.07 | 1273.84 | 53.15 |  | -14.45 | 1.12 | -18.05 | 1.45 | 4.2 | 3.7 | 0.73 | 4.41 |  | 353.9 | 322.74 | PRODUCED | 3 | 30/11/2025 23:59:43 | 684.31 |  | 860 | 680 | 22,780 | 22,470 | 1856.66 |  | 982.2 | 682
| 1 | 71251108417 | hs | 125A0071014 | SAE1006 | 72.1 | 33447 | 1268.98 | 2.5 | 1260 | 2.55 | 2.5 | 2.49 | 1271.48 | 1270.15 | 1268.59 | 61.92 |  | -12.41 | 1.24 | -16.29 | 0.13 | 3.27 | -0.91 | 1.47 | 0.16 |  | 354.42 | 322.53 | PRODUCED | 1 | 30/11/2025 00:00:33 | 677.38 |  | 860 | 680 | 23,051 | 22,780 | 1870.36 |  | 917.54 | 161
| 2 | 72251108418 | hs | 225B0073021 | SAE1006 | 72.11 | 33445 | 1268.98 | 2.5 | 1260 | 2.55 | 2.5 | 2.48 | 1273.44 | 1271.35 | 1270.04 | 60.7 |  | -19.15 | 1.41 | 2.56 | 0.73 | -1.7 | 2.61 | 1.31 | 1.55 |  | 354.59 | 322.6 | PRODUCED | 2 | 30/11/2025 00:03:04 | 668.12 |  | 850 | 680 | 22,962 | 22,820 | 1869.45 |  | 918.67 | 184
| 3 | 71251108419 | hs | 125A0071015 | SAE1006 | 72.11 | 33447 | 1268.98 | 2.5 | 1260 | 2.55 | 2.5 | 2.49 | 1272.69 | 1271.46 | 1269.33 | 66.32 |  | -1.27 | 1.49 | -18.11 | 0.09 | 7.83 | 2.56 | 1.67 | -2.32 |  | 354.01 | 322.35 | PRODUCED | 1 | 30/11/2025 00:06:00 | 677.39 |  | 850 | 680 | 23,055 | 22,770 | 1867.21 |  | 914.34 | 207
| 4 | 72251108420 | hs | 225B0073022 | SAE1006 | 72.11 | 33445 | 1268.98 | 2.5 | 1260 | 2.55 | 2.5 | 2.48 | 1271.88 | 1270.82 | 1269.72 | 56.37 |  | -14.39 | 1.2 | -86.61 | 0.22 | 3.78 | -4.78 | 1.7 | -0.03 |  | 354.12 | 322.31 | PRODUCED | 2 | 30/11/2025 00:08:25 | 670.5 |  | 850 | 680 | 22,962 | 22,810 | 1869.53 |  | 918.34 | 230
| 59 | 71251108475 | hs | 125C0074845 | SAE1006 | 72.11 | 33448 | 1268.98 | 2.5 | 1260 | 2.55 | 2.5 | 2.49 | 1273.82 | 1271.4 | 1268.53 | 65.05 |  | -11.52 | 1.37 | -10.72 | 0.42 | 0.95 | 1.44 | 1.35 | 1.59 |  | 354.17 | 323.03 | PRODUCED | 1 | 30/11/2025 03:25:48 | 676.46 |  | 860 | 680 | 23,057 | 22,760 | 1868.83 |  | 915.93 | 115
| 60 | 72251108476 | hs | 225B0073072 | SAE1006 | 72.1 | 33445 | 1268.98 | 2.5 | 1260 | 2.55 | 2.5 | 2.49 | 1272.46 | 1270.69 | 1268.5 | 60.04 |  | -10.76 | 0.43 | -29.74 | 0.65 | 2.59 | -1.73 | 0.61 | 0.03 |  | 354.73 | 323.24 | PRODUCED | 2 | 30/11/2025 03:29:58 | 679.62 |  | 860 | 680 | 22,961 | 22,830 | 1870.16 |  | 919.05 | 138
| 61 | 71251108477 | hs | 125C0074846 | SAE1006 | 72.13 | 33447 | 1268.98 | 2.5 | 1260 | 2.54 | 2.5 | 2.49 | 1272.25 | 1270.09 | 1267.6 | 62.69 |  | -5.3 | 1.66 | -10.37 | 0.15 | 2.35 | 6.8 | 1.35 | 0.71 |  | 353.7 | 322.75 | PRODUCED | 1 | 30/11/2025 03:33:04 | 676.55 |  | 860 | 680 | 23,060 | 22,760 | 1869.52 |  | 915.99 | 161
| 62 | 72251108478 | hs | 225B0073073 | SAE1006 | 72.1 | 33446 | 1268.98 | 2.5 | 1260 | 2.56 | 2.5 | 2.49 | 1271.86 | 1270.77 | 1269.27 | 55.58 |  | -7.95 | 0.11 | -8.36 | 0.9 | 1.74 | -6.34 | 0.54 | 0.77 |  | 353.76 | 322.27 | PRODUCED | 2 | 30/11/2025 03:36:56 | 680.15 |  | 860 | 680 | 22,961 | 22,840 | 1869.35 |  | 918.21 | 184
| 63 | 71251108479 | hs | 125C0074851 | SAE1006 | 72.12 | 33448 | 1268.98 | 2.3 | 1260 | 2.32 | 2.3 | 2.28 | 1274.28 | 1272.14 | 1268.86 | 62.78 |  | -5.68 | 0.68 | -3.74 | -6.31 | -0.53 | 25.54 | -1.21 | 2.91 |  | 354.63 | 323.21 | PRODUCED | 1 | 30/11/2025 03:40:35 | 681.13 |  | 850 | 680 | 23,058 | 22,760 | 1867.26 |  | 993.68 | 207
| 78 | 72251108494 | hs | 225B0073085 | SAE1006 | 72.1 | 33446 | 1268.98 | 2.5 | 1260 | 2.55 | 2.5 | 2.48 | 1275.1 | 1274.05 | 1269 | 59.67 |  | -14.29 | 1.97 | -20.62 | 0.13 | 3.38 | 18.94 | 1.04 | -1.8 |  | 354.31 | 322.73 | PRODUCED | 2 | 30/11/2025 04:36:27 | 667.21 |  | 850 | 680 | 22,961 | 22,860 | 1867.16 |  | 917.07 | 552
| 79 | 71251108495 | hs | 125C0074864 | SAE1006 | 72.13 | 33448 | 1268.98 | 2.5 | 1260 | 2.54 | 2.5 | 2.48 | 1273.6 | 1272.64 | 1270.03 | 65.31 |  | -4.2 | 1.22 | 3.05 | 1.41 | 9.7 | 9.91 | 0.88 | -2.79 |  | 354.21 | 323.17 | PRODUCED | 1 | 30/11/2025 04:39:28 | 677.31 |  | 850 | 680 | 23,062 | 22,740 | 1865.7 |  | 912.21 | 575
| 112 | 72251108528 | hs | 225B0073115 | SAE1006 | 72.09 | 33446 | 1268.98 | 2.5 | 1260 | 2.55 | 2.5 | 2.49 | 1274.9 | 1273.82 | 1272.24 | 70.52 |  | -2.5 | 1.51 | -3.86 | 0.22 | -1.06 | 0.8 | 1.54 | 1.72 |  | 353.64 | 322.75 | PRODUCED | 1 | 30/11/2025 06:40:09 | 672.26 |  | 850 | 680 | 22,958 | 22,810 | 1870 |  | 916.23 | 115
| 113 | 71251108529 | hs | 125C0074895 | SAE1006 | 72.13 | 33447 | 1268.98 | 2.5 | 1260 | 2.55 | 2.5 | 2.48 | 1275.73 | 1274.04 | 1272.14 | 75.28 |  | -3.04 | 1.12 | 6.75 | 0.27 | 0.49 | -4.31 | 1.49 | 1.65 |  | 354.21 | 322.55 | PRODUCED | 2 | 30/11/2025 06:43:16 | 680.52 |  | 850 | 680 | 23,061 | 22,780 | 1866.41 |  | 915.35 | 138
| 114 | 72251108530 | hs | 225B0073121 | SAE1006 | 72.09 | 33446 | 1268.98 | 2.5 | 1260 | 2.56 | 2.5 | 2.49 | 1275.16 | 1274.05 | 1272.19 | 71.44 |  | -3.63 | 1.36 | -28.63 | 0.48 | 2.56 | 1.93 | 1.39 | 0.34 |  | 353.85 | 322.63 | PRODUCED | 1 | 30/11/2025 06:46:55 | 676.09 |  | 850 | 680 | 22,958 | 22,850 | 1867.98 |  | 915.49 | 161
| 115 | 71251108531 | hs | 125C0074896 | SAE1006 | 72.13 | 33445 | 1268.98 | 2.5 | 1260 | 2.56 | 2.5 | 2.48 | 1275.28 | 1273.31 | 1270.37 | 72.2 |  | -6.01 | 0.35 | -3.04 | 0.53 | 13.2 | -2.22 | 0.91 | -4.95 |  | 354.23 | 322.72 | PRODUCED | 2 | 30/11/2025 06:50:30 | 683.6 |  | 850 | 680 | 23,060 | 22,770 | 1867.03 |  | 914.97 | 184
| 165 | 71251108581 | hs | 125B0073174 | SAE1006 | 72.12 | 33448 | 1268.98 | 2.5 | 1260 | 2.57 | 2.5 | 2.48 | 1270.74 | 1269 | 1267.59 | 54.8 |  | -10.84 | 1.74 | 39.58 | 0.6 | 0.06 | 4.17 | 1.55 | 1.85 |  | 354.01 | 322.35 | PRODUCED | 1 | 30/11/2025 09:52:12 | 681.59 |  | 860 | 680 | 23,058 | 22,780 | 1873.78 |  | 919.08 | 161
| 166 | 72251108582 | hs | 225C0074935 | SAE1006 | 72.09 | 33446 | 1268.98 | 2.5 | 1260 | 2.59 | 2.5 | 2.46 | 1271.12 | 1269.35 | 1267.68 | 49.76 |  | -2.68 | 5.76 | -39.08 | 1.14 | 1.24 | 48.63 | 3.17 | 1.32 |  | 354.23 | 323.44 | PRODUCED | 3 | 30/11/2025 09:54:44 | 682.68 |  | 860 | 680 | 22,957 | 22,870 | 1874.29 |  | 923.36 | 184
| 169 | 71251108585 | hs | 125B0073176 | SAE1006 | 72.11 | 33447 | 1268.98 | 2.3 | 1260 | 2.37 | 2.3 | 2.29 | 1272.06 | 1269.57 | 1267.61 | 53.38 |  | 3.88 | 2.16 | 1.01 | 0.09 | -0.29 | 1.01 | 2.25 | 1.99 |  | 354.35 | 322.65 | PRODUCED | 1 | 30/11/2025 10:04:38 | 676.64 |  | 860 | 680 | 23,057 | 22,780 | 1871.08 |  | 997.06 | 253
| 277 | 72251108693 | hs | 225B0073274 | SAE1006 | 72.08 | 32939 | 1270.96 | 2.5 | 1260 | 2.56 | 2.5 | 2.49 | 1274.15 | 1273.07 | 1271.35 | 60.99 |  | -5.92 | 0.02 | -19.07 | 0.54 | -2.12 | -5.48 | 0.53 | -1.66 |  | 352.56 | 322.82 | PRODUCED | 1 | 30/11/2025 18:28:49 | 672.06 |  | 860 | 680 | 22,642 | 22,550 | 1860.86 |  | 905.24 | 159
| 279 | 72251108695 | hs | 225B0073275 | SAE1006 | 72.08 | 32939 | 1270.96 | 2.5 | 1260 | 2.55 | 2.5 | 2.49 | 1274.21 | 1273.24 | 1272.15 | 57.89 |  | -0.09 | -0.35 | -30.5 | 1.61 | 11.69 | -5.74 | 0.35 | -4.86 |  | 353.83 | 323.12 | PRODUCED | 1 | 30/11/2025 18:36:15 | 693.87 |  | 860 | 680 | 22,642 | 22,550 | 1860.93 |  | 905.41 | 204
| 289 | 72251108705 | hs | 225B0073284 | SAE1006 | 72.09 | 32939 | 1270.96 | 2.5 | 1260 | 2.56 | 2.5 | 2.47 | 1274.18 | 1272.35 | 1270.69 | 49.92 |  | -7.91 | 3.09 | 44.64 | -0.17 | -2.15 | 30.39 | 1.22 | 2.68 |  | 353.27 | 323.04 | PRODUCED | 3 | 30/11/2025 19:18:23 | 683.41 |  | 860 | 680 | 22,645 | 22,490 | 1857.29 |  | 904.58 | 91
| 290 | 71251108706 | hs | 125C0075054 | SAE1006 | 72 | 32896 | 1271 | 2.5 | 1260 | 2.56 | 2.5 | 2.49 | 1271.65 | 1269.73 | 1268.46 | 48.74 |  | -10.53 | 0.73 | 13.99 | -0.15 | 2.96 | 2.16 | 0.7 | -0.44 |  | 353.21 | 322.64 | PRODUCED | 1 | 30/11/2025 19:21:02 | 680.41 |  | 860 | 680 | 22,736 | 22,440 | 1858.88 |  | 902.77 | 114
| 291 | 72251108707 | hs | 225B0073285 | SAE1006 | 72.09 | 32939 | 1270.96 | 2.5 | 1260 | 2.55 | 2.5 | 2.47 | 1275.11 | 1272.65 | 1271.52 | 49.21 |  | -10.67 | 1.11 | 1.8 | 0.7 | 0.54 | 3.57 | 0.93 | 1.17 |  | 352.83 | 322.93 | PRODUCED | 3 | 30/11/2025 19:23:34 | 680.56 |  | 860 | 680 | 22,645 | 22,520 | 1857.66 |  | 905.08 | 136
| 293 | 72251108709 | hs | 225B0073286 | SAE1006 | 72.09 | 32939 | 1270.96 | 2.3 | 1260 | 2.35 | 2.3 | 2.29 | 1275.16 | 1273.2 | 1270.59 | 49.87 |  | -5.41 | 2.08 | -1.74 | 0.17 | -4.58 | 14.41 | 1.34 | 0.27 |  | 351.59 | 322.68 | PRODUCED | 3 | 30/11/2025 19:29:06 | 682.97 |  | 860 | 680 | 22,645 | 22,510 | 1855.98 |  | 982.6 | 182
| 343 | 71251108759 | hs | 125B0073335 | SAE1006 | 72.12 | 32940 | 1272.98 | 2.5 | 1260 | 2.58 | 2.5 | 2.47 | 1275.27 | 1272.96 | 1271.54 | 56.08 |  | -7.34 | 4.02 | -14.09 | 0.26 | 1.22 | 48.68 | 0.95 | 0.93 |  | 352.64 | 322.59 | PRODUCED | 1 | 30/11/2025 22:29:05 | 689.52 |  | 860 | 680 | 22,782 | 22,390 | 1854.78 |  | 898.36 | 205
| 345 | 71251108761 | hs | 125B0073336 | SAE1006 | 72.12 | 32941 | 1272.98 | 2.3 | 1260 | 2.35 | 2.3 | 2.29 | 1276.58 | 1274.03 | 1271.98 | 57.53 |  | -6.14 | 1.04 | -21.39 | 0.65 | 1.88 | 0.3 | 1.12 | 0.6 |  | 352.63 | 322.85 | PRODUCED | 1 | 30/11/2025 22:36:07 | 689.35 |  | 860 | 680 | 22,783 | 22,400 | 1852.95 |  | 976.1 | 250
| 361 | 71251108777 | hs | 125B0073355 | SAE1006 | 72.12 | 32940 | 1272.98 | 2.3 | 1260 | 2.36 | 2.3 | 2.29 | 1278.38 | 1273.7 | 1271.45 | 58.64 |  | -9.36 | -1.15 | -138.18 | 1.39 | 1.6 | -26.73 | 0.54 | 1.31 |  | 352.73 | 322.84 | PRODUCED | 3 | 30/11/2025 23:54:29 | 691.78 |  | 860 | 680 | 22,781 | 22,500 | 1857.04 |  | 982.97 | 637
| 362 | 72251108778 | hs | 225D0076803 | SAE1006 | 72.13 | 32939 | 1272.98 | 2.3 | 1260 | 2.36 | 2.3 | 2.28 | 1279.28 | 1276.14 | 1273.73 | 53.45 |  | -9.04 | 1.39 | -194.79 | 2.47 | -0.21 | 11.91 | 0.44 | 4.81 |  | 353.19 | 322.82 | PRODUCED | 2 | 30/11/2025 23:57:13 | 697 |  | 860 | 680 | 22,693 | 22,510 | 1857.14 |  | 981.92 | 659
| 363 | 71251108779 | hs | 125B0073356 | SAE1006 | 72.12 | 32939 | 1272.98 | 2.3 | 1260 | 2.36 | 2.3 | 2.29 | 1276.98 | 1275.07 | 1273.84 | 53.15 |  | -14.45 | 1.12 | -18.05 | 1.45 | 4.2 | 3.7 | 0.73 | 4.41 |  | 353.9 | 322.74 | PRODUCED | 3 | 30/11/2025 23:59:43 | 684.31 |  | 860 | 680 | 22,780 | 22,470 | 1856.66 |  | 982.2 | 682
| 364 | 72251200001 | hs | 225D0076804 | SAE1006 | 72 | 32896 | 1273 | 2.3 | 1260 | 2.36 | 2.3 | 2.28 | 1279.59 | 1276.94 | 1275.53 | 52.65 |  | -3.96 | 3.29 | -31.66 | 1.6 | -1.72 | 25.57 | 1.79 | 3.17 |  | 353.11 | 322.27 | PRODUCED | 3 | 01/12/2025 00:03:54 | 685.99 |  | 860 | 680 | 22,697 | 22,530 | 1855.21 |  | 981.65 | 705
| 408 | 72251200045 | hs | 225B0073403 | SAE1006 | 72.14 | 32939 | 1270.98 | 2.3 | 1260 | 2.39 | 2.3 | 2.29 | 1274.5 | 1271.69 | 1270.12 | 44.13 |  | -0.58 | -1.41 | -189.49 | 0.76 | -0.13 | -34.53 | 0.65 | 1.85 |  | 353.92 | 322.64 | PRODUCED | 3 | 01/12/2025 02:31:34 | 684.23 |  | 860 | 680 | 22,659 | 22,450 | 1857.49 |  | 982.46 | 295
| 409 | 71251200046 | hs | 125D0076841 | SAE1006 | 72.12 | 32941 | 1272.98 | 2.3 | 1260 | 2.36 | 2.3 | 2.29 | 1274.32 | 1272.49 | 1270.55 | 55.62 |  | 7.23 | -2.28 | 139.82 | 2.01 | 3.54 | -35.32 | 0.02 | -0.97 |  | 352.2 | 321.82 | PRODUCED | 2 | 01/12/2025 02:36:04 | 688.57 |  | 860 | 680 | 22,782 | 22,430 | 1853.66 |  | 979.6 | 318
| 411 | 71251200048 | hs | 125D0076842 | SAE1006 | 72.12 | 32941 | 1272.98 | 2.3 | 1260 | 2.36 | 2.3 | 2.29 | 1274.09 | 1272.53 | 1270.77 | 53.34 |  | 8.54 | 1.08 | 30.82 | -0.2 | 4.01 | 1.63 | 1.1 | 0.14 |  | 352.31 | 322.42 | PRODUCED | 2 | 01/12/2025 02:43:03 | 686.21 |  | 860 | 680 | 22,784 | 22,440 | 1852.68 |  | 978.7 | 363
| 412 | 72251200049 | hs | 225B0073405 | SAE1006 | 72.14 | 32938 | 1270.98 | 2.3 | 1260 | 2.38 | 2.3 | 2.28 | 1273.04 | 1271.63 | 1270 | 43.99 |  | -0.83 | 1.51 | -61.52 | 0.29 | -0.45 | -1.11 | 1.59 | 3.02 |  | 353.43 | 323.46 | PRODUCED | 3 | 01/12/2025 02:45:39 | 683.3 |  | 860 | 680 | 22,658 | 22,460 | 1858.28 |  | 983.88 | 386
| 469 | 72251200106 | hs | 225D0076902 | SAE1006 | 72.12 | 32938 | 1270.98 | 2.3 | 1260 | 2.37 | 2.3 | 2.29 | 1273.74 | 1272.61 | 1271.22 | 48.74 |  | -4.88 | 0.66 | -10.09 | 0.1 | 1.79 | -4.43 | 1.09 | -0.74 |  | 354.44 | 322.8 | PRODUCED | 2 | 01/12/2025 06:21:54 | 690.98 |  | 860 | 680 | 22,653 | 22,450 | 1855.61 |  | 981.18 | 273
| 697 | 71251200334 | hs | 125B0073644 | SAE1006 | 72.12 | 33956 | 1236.98 | 2 | 1230 | 2.02 | 2 | 1.98 | 1240.92 | 1239.61 | 1238.25 | 49.98 |  | -2.71 | 2.54 | 7.06 | 0.32 | -7.81 | 2 | 2.74 | -0.58 |  | 352.57 | 322.28 | PRODUCED | 1 | 01/12/2025 22:18:25 | 675.43 |  | 850 | 680 | 22,813 | 22,490 | 1876.25 |  | 1158.43 | 504
| 699 | 71251200336 | hs | 125B0073645 | SAE1006 | 72.12 | 33955 | 1236.98 | 2 | 1230 | 2.02 | 2 | 1.99 | 1241.65 | 1239.91 | 1238.08 | 50.89 |  | -2.74 | 4.11 | -6.87 | 0.3 | -8.05 | 33.94 | 2.58 | 3.29 |  | 353 | 322.65 | PRODUCED | 1 | 01/12/2025 22:25:56 | 670.63 |  | 850 | 680 | 22,815 | 22,480 | 1875.17 |  | 1157.33 | 549
| 700 | 72251200337 | hs | 225C0075341 | SAE1006 | 72.05 | 33954 | 1236.98 | 2 | 1230 | 2.03 | 2 | 1.99 | 1243.71 | 1241.99 | 1239.28 | 53.26 |  | 2.99 | 7.76 | 0.42 | 0.69 | -2.04 | 72.05 | 4.75 | 1.57 |  | 352.38 | 322.25 | PRODUCED | 3 | 01/12/2025 22:30:17 | 673.99 |  | 850 | 680 | 22,717 | 22,580 | 1878.83 |  | 1164.33 | 572
| 701 | 71251200338 | hs | 125B0073651 | SAE1006 | 72.13 | 33955 | 1236.98 | 2 | 1230 | 2.02 | 2 | 1.99 | 1241.1 | 1239.65 | 1238.33 | 54.9 |  | -2.36 | 2.75 | -95.54 | -0.28 | -2.92 | -3.92 | 3.15 | 2 |  | 353.29 | 322.44 | PRODUCED | 1 | 01/12/2025 22:33:47 | 673.02 |  | 850 | 680 | 22,817 | 22,510 | 1878.26 |  | 1160.14 | 595
| 702 | 72251200339 | hs | 225C0075342 | SAE1006 | 72.05 | 33954 | 1236.98 | 2 | 1230 | 2.03 | 2 | 1.99 | 1243.89 | 1242.56 | 1240.31 | 55.88 |  | 0.84 | 5.58 | 58.29 | 0.36 | 3.33 | 48.41 | 3.58 | 1.22 |  | 353.03 | 323.11 | PRODUCED | 3 | 01/12/2025 22:38:11 | 677.43 |  | 850 | 680 | 22,716 | 22,610 | 1879.35 |  | 1165.22 | 617
| 705 | 71251200342 | hs | 125B0073653 | SAE1006 | 72.13 | 33954 | 1236.96 | 2 | 1230 | 2.04 | 2 | 1.99 | 1242.35 | 1240.76 | 1239.1 | 56.36 |  | 3.79 | 2.72 | -147.46 | 1.4 | -0.33 | 25.81 | 1.69 | -0.8 |  | 353.14 | 322.3 | PRODUCED | 1 | 01/12/2025 22:50:24 | 677.18 |  | 850 | 680 | 22,816 | 22,520 | 1877.06 |  | 1159.35 | 686
| 707 | 71251200344 | hs | 125B0073654 | SAE1006 | 72.13 | 33955 | 1236.96 | 2 | 1230 | 2.03 | 2 | 1.99 | 1241.32 | 1240.42 | 1238.65 | 54.8 |  | 0.29 | 3.07 | 8.83 | 0.37 | 7.64 | 20.05 | 2.39 | -1.09 |  | 352.93 | 322.75 | PRODUCED | 1 | 01/12/2025 22:58:17 | 675.6 |  | 850 | 680 | 22,817 | 22,510 | 1877.12 |  | 1159.3 | 731
| 708 | 72251200345 | hs | 225C0075345 | SAE1006 | 72.04 | 33953 | 1236.96 | 2 | 1230 | 2.03 | 2 | 1.99 | 1245.09 | 1243.5 | 1240.58 | 56.86 |  | 4.98 | 2.92 | 31.49 | 0.44 | -0.7 | 17.49 | 2.36 | -1.04 |  | 353.19 | 322.49 | PRODUCED | 2 | 01/12/2025 23:01:52 | 676.96 |  | 850 | 680 | 22,713 | 22,580 | 1877.37 |  | 1162.31 | 754
| 711 | 71251200348 | hs | 125B0073656 | SAE1006 | 72 | 33909 | 1237 | 2.5 | 1230 | 2.54 | 2.5 | 2.49 | 1239.97 | 1238.93 | 1236.25 | 58.48 |  | 5.29 | 1.92 | -1.68 | 1.05 | 1.11 | 6.28 | 1.61 | 2.08 |  | 352.11 | 322.23 | PRODUCED | 1 | 01/12/2025 23:14:08 | 681.1 |  | 840 | 680 | 22,804 | 22,480 | 1877.03 |  | 925.92 | 822
| 715 | 71251200352 | hs | 125B0073662 | SAE1006 | 72.12 | 33955 | 1236.96 | 2.5 | 1230 | 2.56 | 2.5 | 2.49 | 1239.36 | 1238.1 | 1236.56 | 51.02 |  | -9.64 | 6.13 | -20.51 | -0.71 | 3.11 | 66.67 | 2.06 | 4.6 |  | 351.86 | 322.21 | PRODUCED | 2 | 01/12/2025 23:34:25 | 682.82 |  | 860 | 680 | 22,814 | 22,440 | 1877.62 |  | 928.28 | 913
| 729 | 71251200366 | hs | 125B0073674 | SAE1006 | 72.13 | 33955 | 1236.96 | 2.5 | 1230 | 2.56 | 2.5 | 2.49 | 1241.29 | 1240.25 | 1238.49 | 61.66 |  | 1.98 | 1.51 | -93.87 | 0.89 | 27.87 | 12.8 | 1.91 | -15.19 |  | 353.08 | 323.01 | PRODUCED | 2 | 02/12/2025 00:26:41 | 674.28 |  | 850 | 680 | 22,817 | 22,480 | 1875.26 |  | 926.53 | 1232
| 732 | 72251200369 | hs | 225C0075365 | SAE1006 | 72.04 | 33952 | 1236.96 | 2.5 | 1230 | 2.54 | 2.5 | 2.48 | 1243.45 | 1242.19 | 1240.79 | 59.85 |  | -6.21 | 6.54 | 36.83 | 1.49 | 1.71 | 80.88 | 1.85 | 2.09 |  | 352.84 | 321.71 | PRODUCED | 1 | 02/12/2025 00:35:46 | 675.3 |  | 850 | 680 | 22,713 | 22,530 | 1879.09 |  | 927.43 | 1300
| 738 | 71251200375 | hs | 125C0075372 | SAE1006 | 72.15 | 33954 | 1236.96 | 2.5 | 1230 | 2.53 | 2.5 | 2.49 | 1240.69 | 1239.49 | 1235.55 | 80.63 |  | 1.35 | 0.01 | -44.84 | 0.51 | 5.03 | -14.86 | 1.08 | -0.87 |  | 352.64 | 322.23 | PRODUCED | 2 | 02/12/2025 01:08:26 | 682.63 |  | 860 | 680 | 22,823 | 22,520 | 1879.89 |  | 932.22 | 92
| 740 | 71251200377 | hs | 125C0075373 | SAE1006 | 72.16 | 33954 | 1236.96 | 2.5 | 1230 | 2.55 | 2.5 | 2.48 | 1241.56 | 1239.17 | 1236.84 | 70.94 |  | 4.7 | -1.66 | 57.11 | -3.85 | 0.89 | -18.44 | -0.54 | 0.69 |  | 352 | 321.82 | PRODUCED | 2 | 02/12/2025 01:16:37 | 684.74 |  | 860 | 680 | 22,824 | 22,550 | 1882.31 |  | 933.97 | 138
| 742 | 71251200379 | hs | 125C0075374 | SAE1006 | 72.15 | 33954 | 1236.96 | 2.5 | 1230 | 2.55 | 2.5 | 2.49 | 1240.93 | 1239.02 | 1237.26 | 64.72 |  | 3.96 | -0.72 | -6.73 | 1.14 | 6.5 | -17.28 | 0.56 | -1.7 |  | 353.79 | 322.41 | PRODUCED | 2 | 02/12/2025 01:25:17 | 687.52 |  | 860 | 680 | 22,824 | 22,550 | 1881.17 |  | 932.88 | 183
| 744 | 71251200381 | hs | 125C0075375 | SAE1006 | 72.16 | 33954 | 1236.96 | 2.5 | 1230 | 2.53 | 2.5 | 2.48 | 1240.67 | 1238.83 | 1236.22 | 59.95 |  | 5.2 | -0.96 | -58.73 | -3.71 | 2.89 | -1.83 | -0.96 | 0 |  | 352.79 | 321.87 | PRODUCED | 2 | 02/12/2025 01:32:51 | 685.63 |  | 860 | 680 | 22,824 | 22,550 | 1881.35 |  | 932.66 | 229
| 760 | 71251200397 | hs | 125B0073702 | SAE1006 | 72.16 | 33954 | 1236.96 | 2 | 1230 | 2.03 | 2 | 1.98 | 1243.96 | 1241.66 | 1238.42 | 56.58 |  | -0.98 | 3.32 | -2.49 | 0 | -3.2 | 13.2 | 2.91 | 0.84 |  | 352.26 | 322.8 | PRODUCED | 2 | 02/12/2025 02:41:21 | 683.2 |  | 850 | 680 | 22,824 | 22,530 | 1877.76 |  | 1163.34 | 594
| 762 | 71251200399 | hs | 125B0073703 | SAE1006 | 72.08 | 33955 | 1236.96 | 2 | 1230 | 2.03 | 2 | 1.98 | 1244.48 | 1242.16 | 1239.2 | 57.64 |  | -0.69 | 2.67 | 3.5 | 0.11 | -5.6 | 19.38 | 1.83 | 0.79 |  | 353.6 | 322.5 | PRODUCED | 2 | 02/12/2025 02:49:51 | 680.76 |  | 850 | 680 | 22,802 | 22,510 | 1876.34 |  | 1161.93 | 640
| 764 | 71251200401 | hs | 125B0073704 | SAE1006 | 72.09 | 33955 | 1236.96 | 2 | 1230 | 2.03 | 2 | 1.99 | 1244.1 | 1242.29 | 1239.58 | 56.56 |  | -1.42 | 7.64 | -19.12 | 0.12 | -1.84 | 97.19 | 2.98 | 0.86 |  | 352.41 | 322.55 | PRODUCED | 2 | 02/12/2025 02:58:56 | 679.62 |  | 850 | 680 | 22,806 | 22,520 | 1877.1 |  | 1162.11 | 685
| 765 | 72251200402 | hs | 225C0075402 | SAE1006 | 72.03 | 33953 | 1236.95 | 2 | 1230 | 2.03 | 2 | 1.99 | 1245.99 | 1244.57 | 1240.89 | 58.68 |  | 2.78 | 2.08 | -142.46 | 0.05 | -3.25 | 5.48 | 1.87 | 2.72 |  | 353.86 | 321.85 | PRODUCED | 1 | 02/12/2025 03:05:50 | 678.15 |  | 840 | 680 | 22,691 | 22,480 | 1874.63 |  | 1155.71 | 708
| 766 | 71251200403 | hs | 125B0073705 | SAE1006 | 72.09 | 33955 | 1236.96 | 2.5 | 1230 | 2.52 | 2.5 | 2.49 | 1242.74 | 1241.34 | 1238.9 | 60.98 |  | 4.17 | 3.9 | 10.75 | 0.26 | 14.31 | 48.87 | 1.46 | -5.61 |  | 352.65 | 323.1 | PRODUCED | 2 | 02/12/2025 03:09:41 | 683.63 |  | 840 | 680 | 22,805 | 22,490 | 1876.02 |  | 927.41 | 731
| 769 | 72251200406 | hs | 225C0075404 | SAE1006 | 72.03 | 33953 | 1236.95 | 2.5 | 1230 | 2.59 | 2.5 | 2.49 | 1243.34 | 1242.41 | 1240.31 | 65.34 |  | -3.74 | 4.87 | -56.96 | 1.19 | -0.18 | 65.9 | 0.88 | 1.81 |  | 351.56 | 322.01 | PRODUCED | 1 | 02/12/2025 03:27:19 | 694.43 |  | 860 | 680 | 22,690 | 22,470 | 1877.83 |  | 926.01 | 799
| 773 | 72251200410 | hs | 225C0075406 | SAE1006 | 72.02 | 33954 | 1236.95 | 2 | 1230 | 2.04 | 2 | 1.98 | 1247.52 | 1244.77 | 1242.21 | 65.87 |  | 0.71 | 2.5 | 26.87 | 0.18 | -0.32 | 12.27 | 1.98 | 1.93 |  | 352.7 | 322.6 | PRODUCED | 1 | 02/12/2025 03:41:29 | 679.89 |  | 850 | 680 | 22,690 | 22,510 | 1875.99 |  | 1157.97 | 890
| 788 | 71251200425 | hs | 125C0075414 | SAE1006 | 72.15 | 33953 | 1236.96 | 2.5 | 1230 | 2.51 | 2.5 | 2.48 | 1242.04 | 1240.71 | 1239.6 | 64.33 |  | -11.68 | 2.51 | -0.8 | 0.51 | 1.68 | 16.95 | 1.67 | 0.64 |  | 353.13 | 322.96 | PRODUCED | 2 | 02/12/2025 04:42:07 | 675.82 |  | 850 | 680 | 22,821 | 22,530 | 1881.04 |  | 931.49 | 1231
| 789 | 72251200426 | hs | 225C0075422 | SAE1006 | 72.03 | 33952 | 1236.95 | 2.5 | 1230 | 2.52 | 2.5 | 2.49 | 1243.93 | 1242.48 | 1240.02 | 69.16 |  | -1.7 | 1.4 | -6.88 | 2.76 | -0.2 | 3.42 | 0.61 | 10.56 |  | 353.48 | 322.49 | PRODUCED | 1 | 02/12/2025 04:47:34 | 683.2 |  | 850 | 680 | 22,690 | 22,500 | 1878.38 |  | 926.4 | 1254
| 790 | 71251200427 | hs | 125C0075415 | SAE1006 | 72.08 | 33954 | 1236.96 | 2.5 | 1230 | 2.52 | 2.5 | 2.47 | 1243.01 | 1241.43 | 1239.39 | 73.45 |  | -10.01 | 6.01 | -80.07 | 0.22 | 0.97 | 58.06 | 2.81 | 1.16 |  | 351.58 | 321.34 | PRODUCED | 2 | 02/12/2025 04:50:27 | 682.55 |  | 850 | 680 | 22,801 | 22,520 | 1879.47 |  | 930.95 | 1277
| 792 | 71251200429 | hs | 125B0073731 | SAE1006 | 72.09 | 33955 | 1236.96 | 2.5 | 1230 | 2.53 | 2.5 | 2.44 | 1242.3 | 1241.09 | 1238.27 | 70.73 |  | -15.58 | 5.22 | -47.79 | -0.27 | 4.04 | 52.27 | 2.33 | 0.65 |  | 352.59 | 322.95 | PRODUCED | 2 | 02/12/2025 04:56:53 | 680.47 |  | 850 | 680 | 22,805 | 22,530 | 1879.47 |  | 931.1 | 1322
| 795 | 72251200432 | hs | 225C0075425 | SAE1006 | 72.04 | 33952 | 1236.95 | 2.5 | 1230 | 2.54 | 2.5 | 2.49 | 1246.84 | 1243.76 | 1241.23 | 73.26 |  | -6.65 | 1.3 | 17.12 | 0.29 | -0.59 | -5.54 | 1.7 | 2.41 |  | 352.99 | 322.09 | PRODUCED | 1 | 02/12/2025 05:07:31 | 676.29 |  | 850 | 680 | 22,693 | 22,540 | 1877.75 |  | 927.33 | 1391
| 796 | 71251200433 | hs | 125B0073733 | SAE1006 | 72.12 | 33954 | 1236.96 | 2.5 | 1230 | 2.53 | 2.5 | 2.46 | 1242 | 1240.63 | 1239.27 | 63.46 |  | -22.81 | 2.5 | -16.36 | 0.28 | 0.83 | 12.85 | 1.8 | 2.2 |  | 353.16 | 323.3 | PRODUCED | 2 | 02/12/2025 05:10:12 | 679.15 |  | 850 | 680 | 22,812 | 22,530 | 1879.12 |  | 931 | 1413
| 799 | 72251200436 | hs | 225C0075432 | SAE1006 | 72.03 | 33952 | 1236.95 | 2.5 | 1230 | 2.53 | 2.5 | 2.48 | 1242.32 | 1241.2 | 1238.93 | 69.65 |  | -7.3 | 0.12 | -27.22 | 1.14 | 6.65 | -7.54 | 0.7 | -0.69 |  | 353.55 | 322.57 | PRODUCED | 1 | 02/12/2025 05:31:31 | 682.97 |  | 860 | 680 | 22,689 | 22,500 | 1881.02 |  | 928.46 | 68
| 800 | 71251200437 | hs | 125B0073735 | SAE1006 | 72.13 | 33954 | 1236.96 | 2.5 | 1230 | 2.55 | 2.5 | 2.48 | 1239.85 | 1238.11 | 1236.84 | 67.16 |  | -11.12 | 0.47 | 4.69 | 1.76 | 0.3 | 0.69 | 0.42 | 0.88 |  | 352.04 | 321.75 | PRODUCED | 2 | 02/12/2025 05:34:18 | 681.95 |  | 860 | 680 | 22,817 | 22,510 | 1882.09 |  | 932.46 | 91
| 802 | 71251200439 | hs | 125B0073741 | SAE1006 | 72.14 | 33953 | 1236.96 | 2.5 | 1230 | 2.53 | 2.5 | 2.48 | 1239.57 | 1238.19 | 1236.86 | 65.03 |  | -6.28 | 0 | -11.17 | 2.7 | 6.22 | 5.71 | -0.28 | -1.68 |  | 352.97 | 322.76 | PRODUCED | 2 | 02/12/2025 05:41:28 | 682.9 |  | 860 | 680 | 22,820 | 22,550 | 1883.23 |  | 933.37 | 137
| 2496 | 71251202133 | hs | 125A0073194 | SAE1006 | 76.1 | 30912 | 1235.98 | 2 | 1230 | 2.06 | 2 | 1.99 | 1243.75 | 1242.27 | 1239.38 | 68.99 |  | -14.51 | -0.47 | -1.05 | 0.02 | -0.51 | -1.25 | -0.65 | 3.6 |  | 353.94 | 324.2 | PRODUCED | 2 | 07/12/2025 18:02:35 | 679.16 |  | 850 | 680 | 21,827 | 21,750 | 1847.82 |  | 1119.57 | 267
| 2512 | 71251202149 | hs | 125C0077106 | SAE1006 | 76.1 | 30822 | 1235.98 | 2 | 1230 | 2.04 | 2 | 1.99 | 1246.65 | 1243.56 | 1242.26 | 62.66 |  | -7.22 | -1.18 | -120.24 | 2.4 | -0.59 | -19.89 | -0.25 | 0.7 |  | 353.22 | 324.57 | PRODUCED | 2 | 07/12/2025 18:57:18 | 688.03 |  | 850 | 680 | 21,761 | 21,660 | 1844 |  | 1113.11 | 621
| 2514 | 71251202151 | hs | 125A0073211 | SAE1006 | 76.1 | 30913 | 1235.98 | 2 | 1230 | 2.03 | 2 | 1.99 | 1245.83 | 1243.01 | 1241.75 | 58.19 |  | -5.12 | 0.45 | 24.19 | 1.83 | 2.19 | -0.46 | 0.37 | 2.74 |  | 354.66 | 323.73 | PRODUCED | 2 | 07/12/2025 19:03:50 | 692.97 |  | 850 | 680 | 21,826 | 21,720 | 1846.74 |  | 1116.96 | 665
| 2516 | 71251202153 | hs | 125A0073212 | SAE1006 | 76.09 | 30913 | 1236.04 | 2 | 1230 | 2.06 | 2 | 1.98 | 1245.95 | 1242.92 | 1240.72 | 56.45 |  | -3.93 | 0.23 | -219.55 | 2.12 | 1.61 | -0.28 | 0.16 | 1.93 |  | 354.08 | 324.15 | PRODUCED | 2 | 07/12/2025 19:10:23 | 691.53 |  | 850 | 680 | 21,823 | 21,740 | 1848.3 |  | 1118.53 | 708
| 2518 | 71251202155 | hs | 125A0073213 | SAE1006 | 76.08 | 30912 | 1235.96 | 2 | 1230 | 2.06 | 2 | 1.98 | 1244.85 | 1241.24 | 1239.89 | 60.08 |  | -4.48 | -1.15 | -39.71 | 3.01 | 1.62 | -6.03 | -1.02 | 1.34 |  | 354.82 | 324.23 | PRODUCED | 2 | 07/12/2025 19:17:23 | 686.55 |  | 850 | 680 | 21,787 | 21,690 | 1847.05 |  | 1117.11 | 752
| 2520 | 71251202157 | hs | 125A0073214 | SAE1006 | 76.09 | 30912 | 1233.98 | 2 | 1230 | 2.06 | 2 | 1.98 | 1243.58 | 1241.6 | 1239.81 | 63.9 |  | -6.56 | -0.46 | -217.96 | 0.27 | 4.05 | -9.72 | -0.13 | 2.89 |  | 354.17 | 324.33 | PRODUCED | 2 | 07/12/2025 19:24:23 | 691.37 |  | 850 | 680 | 21,786 | 21,680 | 1847.76 |  | 1117.38 | 796
| 2522 | 71251202159 | hs | 125A0073215 | SAE1006 | 76.09 | 30912 | 1233.98 | 2 | 1230 | 2.04 | 2 | 1.96 | 1244.5 | 1242.47 | 1241.55 | 68.88 |  | -3.55 | -3.21 | -193.32 | 0.14 | -10.9 | -34.21 | -1.36 | -4.88 |  | 354.2 | 324.35 | PRODUCED | 2 | 07/12/2025 19:31:30 | 685.47 |  | 850 | 680 | 21,786 | 21,670 | 1846.2 |  | 1115.67 | 839
| 2549 | 71251202186 | hs | 125A0073242 | SAE1006 | 76.07 | 30913 | 1233.96 | 2 | 1230 | 2.07 | 2 | 1.99 | 1243.55 | 1240.26 | 1237.54 | 53.84 |  | -12.25 | 3.29 | 60.41 | 0.04 | -5.86 | 32.14 | 1.59 | 3.36 |  | 353.26 | 323.64 | PRODUCED | 1 | 07/12/2025 21:05:06 | 684.13 |  | 850 | 680 | 21,784 | 21,650 | 1848.57 |  | 1120.74 | 327
| 2551 | 71251202188 | hs | 125A0073243 | SAE1006 | 76.07 | 30913 | 1233.96 | 2 | 1230 | 2.03 | 2 | 1.99 | 1242.76 | 1240.75 | 1239.45 | 58.38 |  | -7.17 | 4.72 | 15.17 | 0.05 | -4.39 | 53.72 | 1.81 | 5.99 |  | 354.3 | 313.28 | PRODUCED | 2 | 07/12/2025 21:14:48 | 696.57 |  | 850 | 680 | 21,784 | 21,660 | 1847.28 |  | 1116.48 | 371
| 2552 | 71251202189 | hs | 125A0073244 | SAE1006 | 76.08 | 30913 | 1233.96 | 2 | 1230 | 2.05 | 2 | 1.98 | 1243.17 | 1240.68 | 1238.64 | 55.39 |  | -11.45 | 2.76 | 18.32 | 0.16 | -3.76 | 24.6 | 1.53 | 2.25 |  | 353.64 | 325.39 | PRODUCED | 1 | 07/12/2025 21:17:56 | 680.64 |  | 850 | 680 | 21,784 | 21,650 | 1847.24 |  | 1119.12 | 393
| 2554 | 71251202191 | hs | 125A0073245 | SAE1006 | 76.08 | 30913 | 1233.96 | 2 | 1230 | 2.05 | 2 | 1.98 | 1242.74 | 1240.02 | 1237.71 | 45.22 |  | -20.9 | 4.65 | -28.63 | 0.32 | -2.88 | 56.41 | 1.52 | 6.63 |  | 353.82 | 323.44 | PRODUCED | 1 | 07/12/2025 21:23:57 | 692.89 |  | 850 | 680 | 21,784 | 21,660 | 1849.36 |  | 1120.96 | 436